## Sheet1
Paper_Title | DOI | Nanoparticle_ID | PLGA_Name | PLGA_Molecular_Weight (MW) | PLGA_LA_GA_Ratio | PLGA_mass_in_Oil_Phase (mg) | PLGA_Concentration_in_Oil_Phase (mg/mL) | First_Water_Phase_Volume (mL) | Oil_Phase_Volume (mL) | Second_Water_Phase_Volume (mL) | W1_O_Volume_Ratio | W1_O_W2_Volume_Ratio | Solvent | PLGA_function_Group (Yes/No) | Name_PLGA_function_Group | Other_Polymers_in_Oil_Phase (Yes/No) | Names_of_Other_Oil_Phase_Polymers | Drug_Loaded (Yes/No) | Drug_Name | Drug_mass (mg) | Drug_to_Polymer_Ratio (w/w) | Encapsulation_Efficiency (%) | Other_Materials_in_First_Water_Phase (Yes/No) | Names_of_W1_Materials | Concentration_of_W1_Materials | Emulsion_Type (Single/Double) | Mixing_Method (Stir/Sonic/Both) | Stirring_Conditions | Sonication_Conditions | Sonication amplitude (%) | First_sonication_time (s) | Secondary_sonication_time (s) | PVA_Concentration (%) | Other_Materials | Drug_Loading_content (%) | Measurement_Methods | DLS_Size (nm) | DLS_Z-ave_Size (nm) | DLS_intensity_Size (nm) | DLS_number_Size (nm) | PDI | Zeta_Potential (mV) | TEM_Image_Available (Yes/No) | SEM_Image_Available (Yes/No) | Surface_Modification | Functional_Groups | Year_of_Publication | Comments
Development and Characterization of PLGA Nanoparticles Containing 17-DMAG, an Hsp90 Inhibitor | 10.3389/fchem.2021.644827 | 1 | Resomer® RG 503 H, Poly (D, L-lactide-co-glycolide) (50:50) (PLGA) | 24,000-38,000 | 50/50 | 50 |  | 5 | 5 | 10 |  |  | acetone | No |  |  |  | Yes | 17-DMAG | 2 |  | 14.9 | Yes | PEG | 5% | double | sonic |  | Q700 sonicator | 6 | 120 |  | 1 |  |  | ZetaSizer Nano ZS90 |  | 489 |  |  | 0.33 | -34.4 | Yes | Yes |  |  | 2021
Development and Characterization of PLGA Nanoparticles Containing 17-DMAG, an Hsp90 Inhibitor | 10.3389/fchem.2021.644827 | 2 | Resomer® RG 503 H, Poly (D, L-lactide-co-glycolide) (50:50) (PLGA) | 24,000-38,000 | 50/50 | 100 |  | 1.5 | 4 | 10 |  |  | dichloromethane | No |  |  |  | Yes | 17-DMAG | 2 |  | 15.04 | Yes | PEG | 5% | double | sonic |  | Q700 sonicator | 40 | 60 |  | 1 |  |  | ZetaSizer Nano ZS90 |  | 305.5 |  |  | 0.129 | -28.7 | Yes | Yes |  |  | 2021
Development and Characterization of PLGA Nanoparticles Containing 17-DMAG, an Hsp90 Inhibitor | 10.3389/fchem.2021.644827 | 3 | Resomer® RG 503 H, Poly (D, L-lactide-co-glycolide) (50:50) (PLGA) | 24,000-38,000 | 50/50 | 100 |  | 1.5 | 4 | 10 |  |  | dichloromethane | No |  |  |  | Yes | 17-DMAG | 2 |  | 23.51 | Yes | PEG | 2.5% | double | sonic |  | Q700 sonicator | 40 | 60 |  | 1 |  |  | ZetaSizer Nano ZS90 |  | 336.5 |  |  | 0.129 | -28.7 | Yes | Yes |  |  | 2021
Development and Characterization of PLGA Nanoparticles Containing 17-DMAG, an Hsp90 Inhibitor | 10.3389/fchem.2021.644827 | 4 | Resomer® RG 503 H, Poly (D, L-lactide-co-glycolide) (50:50) (PLGA) | 24,000-38,000 | 50/50 | 200 |  | 1.5 | 4 | 10 |  |  | dichloromethane | No |  |  |  | Yes | 17-DMAG | 2 |  | 26.48 | Yes | PEG | 2.5% | double | sonic |  | Q700 sonicator | 40 | 60 |  | 1 |  |  | ZetaSizer Nano ZS90 |  | 387.8 |  |  | 0.129 | -28.7 | Yes | Yes |  |  | 2021
Optimized stability retention of a monoclonal antibody in the PLGA nanoparticles | 10.1016/j.ijpharm.2008.09.061 | 1 | Poly(lactic-co-glycolic acid) (PLGA) (RG504H) | 50000 |  |  | 50 | 0.1 | 1 | 2 |  |  | methylene chloride | No |  |  |  | Yes | 3D8 scFv | 0.5 |  |  |  | PBS | 10 mM | double | sonic |  | 70 W |  | 10 | 10 | 3 |  |  | DLS, FPAR-1000 | 421 ± 21 | [6 empty] | Yes |  |  | 2009
Optimized stability retention of a monoclonal antibody in the PLGA nanoparticles | 10.1016/j.ijpharm.2008.09.061 | 2 | Poly(lactic-co-glycolic acid) (PLGA) (RG504H) | 50000 |  |  | 50 | 0.1 | 1 | 2 |  |  | methylene chloride | No |  |  |  | Yes | 3D8 scFv | 0.5 |  |  |  | PBS | 10 mM | double | sonic |  | 70 W |  | 10 | 30 | 3 |  |  |  | 265 ± 15 | [6 empty] | Yes |  |  | 2009
Optimized stability retention of a monoclonal antibody in the PLGA nanoparticles | 10.1016/j.ijpharm.2008.09.061 | 3 | Poly(lactic-co-glycolic acid) (PLGA) (RG504H) | 50000 |  |  | 50 | 0.1 | 1 | 2 |  |  | methylene chloride | No |  |  |  | Yes | 3D8 scFv | 0.5 |  |  |  | PBS | 10 mM | double | sonic |  | 70 W |  | 10 | 60 | 3 |  |  |  | 178 ± 32 | [6 empty] | Yes |  |  | 2009
Optimized stability retention of a monoclonal antibody in the PLGA nanoparticles | 10.1016/j.ijpharm.2008.09.061 | 4 | Poly(lactic-co-glycolic acid) (PLGA) (RG504H) | 50000 |  |  | 35 | 0.1 | 1 | 2 |  |  | methylene chloride | No |  |  |  | Yes | 3D8 scFv | 0.5 |  |  |  | PBS | 10 mM | double | sonic |  | 70 W |  | 10 | 30 | 3 |  |  |  | 242 ± 20 | [6 empty] | Yes |  |  | 2009
Optimized stability retention of a monoclonal antibody in the PLGA nanoparticles | 10.1016/j.ijpharm.2008.09.061 | 5 | Poly(lactic-co-glycolic acid) (PLGA) (RG504H) | 100000 |  |  | 50 | 0.1 | 1 | 2 |  |  | methylene chloride | No |  |  |  | Yes | 3D8 scFv | 0.5 |  |  |  | PBS | 10 mM | double | sonic |  | 70 W |  | 10 | 30 | 3 |  |  |  | 350 ± 12 | [6 empty] | Yes |  |  | 2009
Optimized stability retention of a monoclonal antibody in the PLGA nanoparticles | 10.1016/j.ijpharm.2008.09.061 | 6 | Poly(lactic-co-glycolic acid) (PLGA) (RG504H) | 50000 |  |  | 50 | 0.1 | 1 | 2 |  |  | methylene chloride | No |  |  |  | Yes | 3D8 scFv | 0.5 |  |  |  | PBS | 10 mM | double | sonic |  | 70 W |  | 10 | 60 | 3 |  | 4.47 |  | 189 ± 15 | [6 empty] | Yes |  |  | 2009
Optimized stability retention of a monoclonal antibody in the PLGA nanoparticles | 10.1016/j.ijpharm.2008.09.061 | 7 | Poly(lactic-co-glycolic acid) (PLGA) (RG504H) | 50000 |  |  | 50 | 0.1 | 1 | 2 |  |  | methylene chloride | No |  |  |  | Yes | 3D8 scFv | 0.5 |  |  |  | PBS | 10 mM | double | sonic |  | 70 W |  | 30 | 60 | 3 |  | 5.87 |  | 210 ± 09 | [6 empty] | Yes |  |  | 2009
Optimized stability retention of a monoclonal antibody in the PLGA nanoparticles | 10.1016/j.ijpharm.2008.09.061 | 8 | Poly(lactic-co-glycolic acid) (PLGA) (RG504H) | 50000 |  |  | 50 | 0.1 | 1 | 2 |  |  | methylene chloride | No |  |  |  | Yes | 3D8 scFv | 0.5 |  |  |  | PBS | 10 mM | double | sonic |  | 70 W |  | 60 | 10 | 3 |  | 6.98 |  | 612 ± 25 | [6 empty] | Yes |  |  | 2009
Optimized stability retention of a monoclonal antibody in the PLGA nanoparticles | 10.1016/j.ijpharm.2008.09.061 | 9 | Poly(lactic-co-glycolic acid) (PLGA) (RG504H) | 50000 |  |  | 50 | 0.1 | 1 | 2 |  |  | methylene chloride | No |  |  |  | Yes | 3D8 scFv | 0.5 |  |  |  | PBS | 10 mM | double | sonic |  | 70 W |  | 60 | 30 | 3 |  | 6.77 |  | 450 ± 32 | [6 empty] | Yes |  |  | 2009
Optimized stability retention of a monoclonal antibody in the PLGA nanoparticles | 10.1016/j.ijpharm.2008.09.061 | 10 | Poly(lactic-co-glycolic acid) (PLGA) (RG504H) | 50000 |  |  | 50 | 0.1 | 1 | 2 |  |  | methylene chloride | No |  |  |  | Yes | 3D8 scFv | 0.5 |  |  |  | PBS | 10 mM | double | sonic |  | 70 W |  | 60 | 60 | 3 |  | 7.17 |  | 198 ± 14 | [6 empty] | Yes |  |  | 2009
Preparation and characterization of atrazine-loaded biodegradable PLGA nanospheres | 10.1016/S2095-3119(19)62613-4 | 1 |  | 40,000-75,000 | 65/35 | 50 |  |  | 5 | 50 |  |  | dichloromethane | No |  |  |  | Yes | Atrazine | 5 | [5 empty] | single | sonic |  | 40 W |  | 30 |  | 1.5 |  |  | NanoZS Zetasizer |  | 364 |  |  | 0.28 |  |  | Yes |  |  | 2019
Preparation and characterization of atrazine-loaded biodegradable PLGA nanospheres | 10.1016/S2095-3119(19)62613-4 | 2 |  | 40,000-75,000 | 65/35 | 50 |  |  | 5 | 50 |  |  | dichloromethane | No |  |  |  | Yes | Atrazine | 5 | [5 empty] | single | sonic |  | 40 W |  | 60 |  | 1.5 |  |  | NanoZS Zetasizer |  | 314 |  |  | 0.175 |  |  | Yes |  |  | 2019
Preparation and characterization of atrazine-loaded biodegradable PLGA nanospheres | 10.1016/S2095-3119(19)62613-4 | 3 |  | 40,000-75,000 | 65/35 | 50 |  |  | 5 | 50 |  |  | dichloromethane | No |  |  |  | Yes | Atrazine | 5 | [5 empty] | single | sonic |  | 40 W |  | 150 |  | 1.5 |  |  | NanoZS Zetasizer |  | 266 |  |  | 0.128 |  |  | Yes |  |  | 2019
Preparation and characterization of atrazine-loaded biodegradable PLGA nanospheres | 10.1016/S2095-3119(19)62613-4 | 4 |  | 40,000-75,000 | 65/35 | 50 |  |  | 5 | 50 |  |  | dichloromethane | No |  |  |  | Yes | Atrazine | 5 | [5 empty] | single | sonic |  | 40 W |  | 300 |  | 1.5 |  |  | NanoZS Zetasizer |  | 257 |  |  | 0.099 |  |  | Yes |  |  | 2019
Preparation and characterization of atrazine-loaded biodegradable PLGA nanospheres | 10.1016/S2095-3119(19)62613-4 | 5 |  | 40,000-75,000 | 65/35 | 50 |  |  | 5 | 50 |  |  | dichloromethane | No |  |  |  | Yes | Atrazine | 5 | [5 empty] | single | sonic |  | 40 W |  | 600 |  | 1.5 |  |  | NanoZS Zetasizer |  | 234 |  |  | 0.099 |  |  | Yes |  |  | 2019
Preparation and characterization of atrazine-loaded biodegradable PLGA nanospheres | 10.1016/S2095-3119(19)62613-4 | 6 |  | 40,000-75,000 | 65/35 | 50 |  |  | 5 | 50 |  |  | dichloromethane | No |  |  |  | Yes | Atrazine | 5 |  | 31.6 |  |  |  | single | sonic |  | 40 W |  | 300 |  | 0.25 |  |  |  |  | 520 |  |  | 0.411 |  |  | Yes |  |  | 2019
Preparation and characterization of atrazine-loaded biodegradable PLGA nanospheres | 10.1016/S2095-3119(19)62613-4 | 7 |  | 40,000-75,000 | 65/35 | 50 |  |  | 5 | 50 |  |  | dichloromethane | No |  |  |  | Yes | Atrazine | 5 | [5 empty] | single | sonic |  | 40 W |  | 300 |  | 0.5 |  |  |  |  | 352 |  |  | 0.244 |  |  | Yes |  |  | 2019
Preparation and characterization of atrazine-loaded biodegradable PLGA nanospheres | 10.1016/S2095-3119(19)62613-4 | 8 |  | 40,000-75,000 | 65/35 | 50 |  |  | 5 | 50 |  |  | dichloromethane | No |  |  |  | Yes | Atrazine | 5 | [5 empty] | single | sonic |  | 40 W |  | 300 |  | 1.0 |  |  |  |  | 283 |  |  | 0.12 |  |  | Yes |  |  | 2019
Preparation and characterization of atrazine-loaded biodegradable PLGA nanospheres | 10.1016/S2095-3119(19)62613-4 | 9 |  | 40,000-75,000 | 65/35 | 50 |  |  | 5 | 50 |  |  | dichloromethane | No |  |  |  | Yes | Atrazine | 5 |  | 50.5 |  |  |  | single | sonic |  | 40 W |  | 300 |  | 1.5 |  |  |  |  | 268 |  |  | 0.11 |  |  | Yes |  |  | 2019
Preparation and characterization of atrazine-loaded biodegradable PLGA nanospheres | 10.1016/S2095-3119(19)62613-4 | 10 |  | 40,000-75,000 | 65/35 | 50 |  |  | 5 | 50 |  |  | dichloromethane | No |  |  |  | Yes | Atrazine | 5 | [5 empty] | single | sonic |  | 40 W |  | 300 |  | 2.0 |  |  |  |  | 252 |  |  | 0.134 |  |  | Yes |  |  | 2019
Preparation and characterization of atrazine-loaded biodegradable PLGA nanospheres | 10.1016/S2095-3119(19)62613-4 | 11 |  | 40,000-75,000 | 65/35 | 50 |  |  | 2 | 50 |  |  | dichloromethane | No |  |  |  | Yes | Atrazine | 5 | [5 empty] | single | sonic |  | 40 W |  | 300 |  | 1.5 |  |  |  |  | 204 |  |  | 0.118 |  |  | Yes |  |  | 2019
Preparation and characterization of atrazine-loaded biodegradable PLGA nanospheres | 10.1016/S2095-3119(19)62613-4 | 12 |  | 40,000-75,000 | 65/35 | 50 |  |  | 5 | 50 |  |  | dichloromethane | No |  |  |  | Yes | Atrazine | 5 | [5 empty] | single | sonic |  | 40 W |  | 300 |  | 1.5 |  |  |  |  | 223 |  |  | 0.112 |  |  | Yes |  |  | 2019
Preparation and characterization of atrazine-loaded biodegradable PLGA nanospheres | 10.1016/S2095-3119(19)62613-4 | 13 |  | 40,000-75,000 | 65/35 | 50 |  |  | 10 | 50 |  |  | dichloromethane | No |  |  |  | Yes | Atrazine | 5 | [5 empty] | single | sonic |  | 40 W |  | 300 |  | 1.5 |  |  |  |  | 256 |  |  | 0.126 |  |  | Yes |  |  | 2019
Preparation and characterization of atrazine-loaded biodegradable PLGA nanospheres | 10.1016/S2095-3119(19)62613-4 | 14 |  | 40,000-75,000 | 65/35 | 50 |  |  | 15 | 50 |  |  | dichloromethane | No |  |  |  | Yes | Atrazine | 5 | [5 empty] | single | sonic |  | 40 W |  | 300 |  | 1.5 |  |  |  |  | 301 |  |  | 0.232 |  |  | Yes |  |  | 2019
Preparation and characterization of atrazine-loaded biodegradable PLGA nanospheres | 10.1016/S2095-3119(19)62613-4 | 15 |  | 40,000-75,000 | 65/35 | 25 |  |  | 5 | 50 |  |  | dichloromethane | No |  |  |  | Yes | Atrazine | 5 | [5 empty] | single | sonic |  | 40 W |  | 300 |  | 1.5 |  |  |  |  | 221 |  |  | 0.17 |  |  | Yes |  |  | 2019
Preparation and characterization of atrazine-loaded biodegradable PLGA nanospheres | 10.1016/S2095-3119(19)62613-4 | 16 |  | 40,000-75,000 | 65/35 | 50 |  |  | 5 | 50 |  |  | dichloromethane | No |  |  |  | Yes | Atrazine | 5 | [5 empty] | single | sonic |  | 40 W |  | 300 |  | 1.5 |  |  |  |  | 226 |  |  | 0.091 |  |  | Yes |  |  | 2019
Preparation and characterization of atrazine-loaded biodegradable PLGA nanospheres | 10.1016/S2095-3119(19)62613-4 | 17 |  | 40,000-75,000 | 65/35 | 75 |  |  | 5 | 50 |  |  | dichloromethane | No |  |  |  | Yes | Atrazine | 5 | [5 empty] | single | sonic |  | 40 W |  | 300 |  | 1.5 |  |  |  |  | 249 |  |  | 0.162 |  |  | Yes |  |  | 2019