## 10.1002_jps.24101
doi | zotero_key | formulation_id | grouping_id | signature_hash | derived_flag_summary | evidence_support_score | ee_value | ee_evidence_source | ee_evidence_pointer | drug_name | plga_mw | la_ga_ratio | drug_polymer_ratio | polymer_mass | drug_mass | surfactant_type | surfactant_conc | organic_solvent | emulsion_type | emulsion_method | size_nm | pdi
10.1002/jps.24101 | WIVUCMYG | F1 | FC1_00143 | f428677a4032 |  | 2 | 87.69 | text | fulltext¦11053¦11468¦pattern_window | Pranoprofen |  |  |  |  | 0.50 mg/mL | PVA | 10.00 mg/mL |  |  |  | 566.5 | 0.286
10.1002/jps.24101 | WIVUCMYG | F2 | FC1_00144 | e952ed17904f |  | 2 | 90.26 | text | fulltext¦11053¦11468¦pattern_window | Pranoprofen |  |  |  |  | 1.50 mg/mL | PVA | 10.00 mg/mL |  |  |  | 597.6 | 0.335
10.1002/jps.24101 | WIVUCMYG | F3 | FC1_00145 | f428677a4032 |  | 2 | 82.57 | text | fulltext¦11053¦11468¦pattern_window | Pranoprofen |  |  |  |  | 0.50 mg/mL | PVA | 20.00 mg/mL |  |  |  | 605.0 | 0.256
10.1002/jps.24101 | WIVUCMYG | F4 | FC1_00146 | e952ed17904f |  | 2 | 90.85 | text | fulltext¦11053¦11468¦pattern_window | Pranoprofen |  |  |  |  | 1.50 mg/mL | PVA | 20.00 mg/mL |  |  |  | 611.2 | 0.368
10.1002/jps.24101 | WIVUCMYG | F5 | FC1_00147 | f428677a4032 |  | 2 | 85.14 | text | fulltext¦11053¦11468¦pattern_window | Pranoprofen |  |  |  |  | 0.50 mg/mL | PVA | 10.00 mg/mL |  |  |  | 539.0 | 0.227
10.1002/jps.24101 | WIVUCMYG | F6 | FC1_00148 | e952ed17904f |  | 2 | 89.29 | text | fulltext¦11053¦11468¦pattern_window | Pranoprofen |  |  |  |  | 1.50 mg/mL | PVA | 10.00 mg/mL |  |  |  | 532.1 | 0.231
10.1002/jps.24101 | WIVUCMYG | F7 | FC1_00149 | f428677a4032 |  | 2 | 89.93 | text | fulltext¦11053¦11468¦pattern_window | Pranoprofen |  |  |  |  | 0.50 mg/mL | PVA | 20.00 mg/mL |  |  |  | 784.3 | 0.391
10.1002/jps.24101 | WIVUCMYG | F8 | FC1_00150 | e952ed17904f |  | 2 | 89.01 | text | fulltext¦11053¦11468¦pattern_window | Pranoprofen |  |  |  |  | 1.50 mg/mL | PVA | 20.00 mg/mL |  |  |  | 641.5 | 0.363
10.1002/jps.24101 | WIVUCMYG | F9 | FC1_00151 | e952ed17904f |  | 2 | 66.5 | text | fulltext¦11053¦11468¦pattern_window | Pranoprofen |  |  |  |  | 1.50 mg/mL | PVA | 20.00 mg/mL |  |  |  | 348.3 | 0.106
10.1002/jps.24101 | WIVUCMYG | F10 | FC1_00152 | f428677a4032 |  | 2 | 49.79 | text | fulltext¦11053¦11468¦pattern_window | Pranoprofen |  |  |  |  | 0.50 mg/mL | PVA | 20.00 mg/mL |  |  |  | 280.1 | 0.098
10.1002/jps.24101 | WIVUCMYG | F11 | FC1_00153 | e952ed17904f |  | 2 | 80.02 | text | fulltext¦11053¦11468¦pattern_window | Pranoprofen |  |  |  |  | 1.50 mg/mL | PVA | 10.00 mg/mL |  |  |  | 324.3 | 0.091
10.1002/jps.24101 | WIVUCMYG | F12 | FC1_00154 | f428677a4032 |  | 2 | 62.05 | text | fulltext¦11053¦11468¦pattern_window | Pranoprofen |  |  |  |  | 0.50 mg/mL | PVA | 10.00 mg/mL |  |  |  | 265.4 | 0.073
10.1002/jps.24101 | WIVUCMYG | F13 | FC1_00155 | e952ed17904f |  | 2 | 45.54 | text | fulltext¦11053¦11468¦pattern_window | Pranoprofen |  |  |  |  | 1.50 mg/mL | PVA | 20.00 mg/mL |  |  |  | 408.9 | 0.216
10.1002/jps.24101 | WIVUCMYG | F14 | FC1_00156 | f428677a4032 |  | 2 | 39.79 | text | fulltext¦11053¦11468¦pattern_window | Pranoprofen |  |  |  |  | 0.50 mg/mL | PVA | 20.00 mg/mL |  |  |  | 318.4 | 0.207
10.1002/jps.24101 | WIVUCMYG | F15 | FC1_00157 | e952ed17904f |  | 2 | 69.51 | text | fulltext¦11053¦11468¦pattern_window | Pranoprofen |  |  |  |  | 1.50 mg/mL | PVA | 10.00 mg/mL |  |  |  | 327.6 | 0.095
10.1002/jps.24101 | WIVUCMYG | F16 | FC1_00158 | f428677a4032 |  | 2 | 72.74 | text | fulltext¦11053¦11468¦pattern_window | Pranoprofen |  |  |  |  | 0.50 mg/mL | PVA | 10.00 mg/mL |  |  |  | 269.9 | 0.096
10.1002/jps.24101 | WIVUCMYG | F17 | FC1_00159 | 38bb0691fb40 |  | 2 | 77.23 | text | fulltext¦11053¦11468¦pattern_window | Pranoprofen |  |  |  |  | 2.00 mg/mL | PVA | 15.00 mg/mL |  |  |  | 433.9 | 0.224
10.1002/jps.24101 | WIVUCMYG | F18 | FC1_00160 | 15b0557b1c96 |  | 2 | 0 | text | fulltext¦11053¦11468¦pattern_window | Pranoprofen |  |  |  |  | 0.00 mg/mL | PVA | 15.00 mg/mL |  |  |  | 326.7 | 0.013
10.1002/jps.24101 | WIVUCMYG | F19 | FC1_00161 | 5606e7fa47a8 |  | 2 | 80.29 | text | fulltext¦11053¦11468¦pattern_window | Pranoprofen |  |  |  |  | 1.00 mg/mL | PVA | 25.00 mg/mL |  |  |  | 368.2 | 0.097
10.1002/jps.24101 | WIVUCMYG | F20 | FC1_00162 | 5606e7fa47a8 |  | 2 | 80.34 | text | fulltext¦11053¦11468¦pattern_window | Pranoprofen |  |  |  |  | 1.00 mg/mL | PVA | 5.00 mg/mL |  |  |  | 343.8 | 0.085
10.1002/jps.24101 | WIVUCMYG | F21 | FC1_00163 | 5606e7fa47a8 |  | 2 | 77.15 | text | fulltext¦11053¦11468¦pattern_window | Pranoprofen |  |  |  |  | 1.00 mg/mL | PVA | 15.00 mg/mL |  |  |  | 421.0 | 0.153
10.1002/jps.24101 | WIVUCMYG | F22 | FC1_00164 | 5606e7fa47a8 |  | 2 | 68.48 | text | fulltext¦11053¦11468¦pattern_window | Pranoprofen |  |  |  |  | 1.00 mg/mL | PVA | 15.00 mg/mL |  |  |  | 340.4 | 0.118
10.1002/jps.24101 | WIVUCMYG | F23 | FC1_00165 | 5606e7fa47a8 |  | 2 | 58.7 | text | fulltext¦11053¦11468¦pattern_window | Pranoprofen |  |  |  |  | 1.00 mg/mL | PVA | 15.00 mg/mL |  |  |  | 321.4 | 0.224
10.1002/jps.24101 | WIVUCMYG | F24 | FC1_00166 | 5606e7fa47a8 |  | 2 | 86.39 | text | fulltext¦11053¦11468¦pattern_window | Pranoprofen |  |  |  |  | 1.00 mg/mL | PVA | 15.00 mg/mL |  |  |  | 611.8 | 0.301
10.1002/jps.24101 | WIVUCMYG | F25 | FC1_00167 | 5606e7fa47a8 |  | 2 | 62.01 | text | fulltext¦11053¦11468¦pattern_window | Pranoprofen |  |  |  |  | 1.00 mg/mL | PVA | 15.00 mg/mL |  |  |  | 354.6 | 0.146
10.1002/jps.24101 | WIVUCMYG | F26 | FC1_00168 | 5606e7fa47a8 |  | 2 | 62.09 | text | fulltext¦11053¦11468¦pattern_window | Pranoprofen |  |  |  |  | 1.00 mg/mL | PVA | 15.00 mg/mL |  |  |  | 357.8 | 0.147
10.1002/jps.24101 | WIVUCMYG | F11_FD | FC1_00169 | e952ed17904f |  | 2 |  | text | fulltext¦11053¦11468¦pattern_window | Pranoprofen |  |  |  |  | 1.50 mg/mL | PVA | 10.00 mg/mL |  |  |  | 317.1 | 0.096
10.1002/jps.24101 | WIVUCMYG | F19_FD | FC1_00170 | 5606e7fa47a8 |  | 2 |  | text | fulltext¦11053¦11468¦pattern_window | Pranoprofen |  |  |  |  | 1.00 mg/mL | PVA | 25.00 mg/mL |  |  |  | 360.7 | 0.098
10.1002/jps.24101 | WIVUCMYG | F20_FD | FC1_00171 | 5606e7fa47a8 |  | 2 |  | text | fulltext¦11053¦11468¦pattern_window | Pranoprofen |  |  |  |  | 1.00 mg/mL | PVA | 5.00 mg/mL |  |  |  | 338.5 | 0.132

## 10.1007_s10439-019-02430-x
doi | zotero_key | formulation_id | grouping_id | signature_hash | derived_flag_summary | evidence_support_score | ee_value | ee_evidence_source | ee_evidence_pointer | drug_name | plga_mw | la_ga_ratio | drug_polymer_ratio | polymer_mass | drug_mass | surfactant_type | surfactant_conc | organic_solvent | emulsion_type | emulsion_method | size_nm | pdi
10.1007/s10439-019-02430-x | BXCV5XWB | 1 | FC1_00059 | 7573f485f2ad |  | 2 | 61.5 | text | fulltext¦7426¦7841¦pattern_window | Kartogenin | 15.1 | 50:50 |  | 50 | 5 mg | PVA | 0.2% w/v PVA | ACN | nanoprecipitation | nanoprecipitation | 167.3 | 0.17
10.1007/s10439-019-02430-x | BXCV5XWB | 2 | FC1_00059 | 7573f485f2ad |  | 2 | 71 | text | fulltext¦7426¦7841¦pattern_window | Kartogenin | 15.1 | 50:50 |  | 50 | 5 mg | PVA | 0.2% w/v PVA | ACN | nanoprecipitation | nanoprecipitation | 297.4 | 0.19
10.1007/s10439-019-02430-x | BXCV5XWB | 3 | FC1_00060 | 316b496c9339 |  | 2 | 55.4 | text | fulltext¦7426¦7841¦pattern_window | Kartogenin | 15.1 | 50:50 |  |  | 5 mg | PVA | 0.2% w/v PVA | ACN | nanoprecipitation | nanoprecipitation | 507.0 | 0.21

## 10.1016_j.colsurfb.2009.03.028
doi | zotero_key | formulation_id | grouping_id | signature_hash | derived_flag_summary | evidence_support_score | ee_value | ee_evidence_source | ee_evidence_pointer | drug_name | plga_mw | la_ga_ratio | drug_polymer_ratio | polymer_mass | drug_mass | surfactant_type | surfactant_conc | organic_solvent | emulsion_type | emulsion_method | size_nm | pdi
10.1016/j.colsurfb.2009.03.028 | YGA8VQKU | F1 | FC1_00172 | 60d75c1af8c7 |  | 0 | 76.37 |  |  | flurbiprofen |  |  |  |  | 0.50 mg/mL | Poloxamer 188 | 10.00 mg/mL |  | O/W | emulsion solvent evaporation method | 240.0
10.1016/j.colsurfb.2009.03.028 | YGA8VQKU | F2 | FC1_00173 | c208e033893a |  | 0 | 97.75 |  |  | flurbiprofen |  |  |  |  | 1.50 mg/mL | Poloxamer 188 | 10.00 mg/mL |  | O/W | emulsion solvent evaporation method | 205.3
10.1016/j.colsurfb.2009.03.028 | YGA8VQKU | F3 | FC1_00174 | 60d75c1af8c7 |  | 0 | 77.36 |  |  | flurbiprofen |  |  |  |  | 0.50 mg/mL | Poloxamer 188 | 20.00 mg/mL |  | O/W | emulsion solvent evaporation method | 236.0
10.1016/j.colsurfb.2009.03.028 | YGA8VQKU | F4 | FC1_00175 | c208e033893a |  | 0 | 87.11 |  |  | flurbiprofen |  |  |  |  | 1.50 mg/mL | Poloxamer 188 | 20.00 mg/mL |  | O/W | emulsion solvent evaporation method | 186.0
10.1016/j.colsurfb.2009.03.028 | YGA8VQKU | F5 | FC1_00176 | 60d75c1af8c7 |  | 0 | 52.68 |  |  | flurbiprofen |  |  |  |  | 0.50 mg/mL | Poloxamer 188 | 10.00 mg/mL |  | O/W | emulsion solvent evaporation method | 182.0
10.1016/j.colsurfb.2009.03.028 | YGA8VQKU | F6 | FC1_00177 | c208e033893a |  | 0 | 77.75 |  |  | flurbiprofen |  |  |  |  | 1.50 mg/mL | Poloxamer 188 | 10.00 mg/mL |  | O/W | emulsion solvent evaporation method | 203.3
10.1016/j.colsurfb.2009.03.028 | YGA8VQKU | F7 | FC1_00178 | 60d75c1af8c7 |  | 0 | 59.54 |  |  | flurbiprofen |  |  |  |  | 0.50 mg/mL | Poloxamer 188 | 20.00 mg/mL |  | O/W | emulsion solvent evaporation method | 183.0
10.1016/j.colsurfb.2009.03.028 | YGA8VQKU | F8 | FC1_00179 | c208e033893a |  | 0 | 74.38 |  |  | flurbiprofen |  |  |  |  | 1.50 mg/mL | Poloxamer 188 | 20.00 mg/mL |  | O/W | emulsion solvent evaporation method | 175.7
10.1016/j.colsurfb.2009.03.028 | YGA8VQKU | F9 | FC1_00180 | c911d4aa645a |  | 0 | 85.18 |  |  | flurbiprofen |  |  |  |  | 1.84 mg/mL | Poloxamer 188 | 15.00 mg/mL |  | O/W | emulsion solvent evaporation method | 179.3
10.1016/j.colsurfb.2009.03.028 | YGA8VQKU | F10 | FC1_00181 | a61c439d6233 |  | 0 | 38.46 |  |  | flurbiprofen |  |  |  |  | 0.16 mg/mL | Poloxamer 188 | 15.00 mg/mL |  | O/W | emulsion solvent evaporation method | 203.3
10.1016/j.colsurfb.2009.03.028 | YGA8VQKU | F11 | FC1_00182 | 379b1b6bb5a6 |  | 0 | 66.69 |  |  | flurbiprofen |  |  |  |  | 1.00 mg/mL | Poloxamer 188 | 23.40 mg/mL |  | O/W | emulsion solvent evaporation method | 166.0
10.1016/j.colsurfb.2009.03.028 | YGA8VQKU | F12 | FC1_00183 | 379b1b6bb5a6 |  | 0 | 63.76 |  |  | flurbiprofen |  |  |  |  | 1.00 mg/mL | Poloxamer 188 | 6.60 mg/mL |  | O/W | emulsion solvent evaporation method | 183.0
10.1016/j.colsurfb.2009.03.028 | YGA8VQKU | F13 | FC1_00184 | 379b1b6bb5a6 |  | 0 | 65.34 |  |  | flurbiprofen |  |  |  |  | 1.00 mg/mL | Poloxamer 188 | 15.00 mg/mL |  | O/W | emulsion solvent evaporation method | 185.0
10.1016/j.colsurfb.2009.03.028 | YGA8VQKU | F14 | FC1_00185 | 379b1b6bb5a6 |  | 0 | 82.52 |  |  | flurbiprofen |  |  |  |  | 1.00 mg/mL | Poloxamer 188 | 15.00 mg/mL |  | O/W | emulsion solvent evaporation method | 201.7
10.1016/j.colsurfb.2009.03.028 | YGA8VQKU | F15 | FC1_00186 | 379b1b6bb5a6 |  | 0 | 68.22 |  |  | flurbiprofen |  |  |  |  | 1.00 mg/mL | Poloxamer 188 | 15.00 mg/mL |  | O/W | emulsion solvent evaporation method | 182.3
10.1016/j.colsurfb.2009.03.028 | YGA8VQKU | F16 | FC1_00187 | 379b1b6bb5a6 |  | 0 | 64.94 |  |  | flurbiprofen |  |  |  |  | 1.00 mg/mL | Poloxamer 188 | 15.00 mg/mL |  | O/W | emulsion solvent evaporation method | 179.0
10.1016/j.colsurfb.2009.03.028 | YGA8VQKU | High Viscosity PLGA_Base | FC1_00188 | 6ea8cd90cc41 |  | 0 | 94.6 |  |  | flurbiprofen | [8 empty] | O/W | emulsion solvent evaporation method | 232.8
10.1016/j.colsurfb.2009.03.028 | YGA8VQKU | F2_stability_Day 1 | FC1_00189 | c208e033893a |  | 0 |  |  |  | flurbiprofen |  |  |  |  | 1.50 mg/mL | Poloxamer 188 | 10.00 mg/mL |  | O/W | emulsion solvent evaporation method | 207.0
10.1016/j.colsurfb.2009.03.028 | YGA8VQKU | High_Viscosity_PLGA_stability_Day 1 | FC1_00190 | 6ea8cd90cc41 |  | 0 |  |  |  | flurbiprofen | [8 empty] | O/W | emulsion solvent evaporation method | 203.3
10.1016/j.colsurfb.2009.03.028 | YGA8VQKU | F2_stability_Day 7 | FC1_00191 | c208e033893a |  | 0 |  |  |  | flurbiprofen |  |  |  |  | 1.50 mg/mL | Poloxamer 188 | 10.00 mg/mL |  | O/W | emulsion solvent evaporation method | 202.0
10.1016/j.colsurfb.2009.03.028 | YGA8VQKU | High_Viscosity_PLGA_stability_Day 7 | FC1_00192 | 6ea8cd90cc41 |  | 0 |  |  |  | flurbiprofen | [8 empty] | O/W | emulsion solvent evaporation method | 199.0
10.1016/j.colsurfb.2009.03.028 | YGA8VQKU | F2_stability_Day 15 | FC1_00193 | c208e033893a |  | 0 |  |  |  | flurbiprofen |  |  |  |  | 1.50 mg/mL | Poloxamer 188 | 10.00 mg/mL |  | O/W | emulsion solvent evaporation method | 208.3
10.1016/j.colsurfb.2009.03.028 | YGA8VQKU | High_Viscosity_PLGA_stability_Day 15 | FC1_00194 | 6ea8cd90cc41 |  | 0 |  |  |  | flurbiprofen | [8 empty] | O/W | emulsion solvent evaporation method | 198.0
10.1016/j.colsurfb.2009.03.028 | YGA8VQKU | F2_stability_Day 75 | FC1_00195 | c208e033893a |  | 0 |  |  |  | flurbiprofen |  |  |  |  | 1.50 mg/mL | Poloxamer 188 | 10.00 mg/mL |  | O/W | emulsion solvent evaporation method | 193.67
10.1016/j.colsurfb.2009.03.028 | YGA8VQKU | High_Viscosity_PLGA_stability_Day 75 | FC1_00196 | 6ea8cd90cc41 |  | 0 |  |  |  | flurbiprofen | [8 empty] | O/W | emulsion solvent evaporation method | 217.33

## 10.1016_j.ejpb.2004.09.002
doi | zotero_key | formulation_id | grouping_id | signature_hash | derived_flag_summary | evidence_support_score | ee_value | ee_evidence_source | ee_evidence_pointer | drug_name | plga_mw | la_ga_ratio | drug_polymer_ratio | polymer_mass | drug_mass | surfactant_type | surfactant_conc | organic_solvent | emulsion_type | emulsion_method | size_nm | pdi
10.1016/j.ejpb.2004.09.002 | L3H2RS2H | 1 | FC1_00071 | 800ffbd3fa90 |  | 3 |  | text | fulltext¦1270¦1802¦pattern_window |  |  | 50:50 |  | 63 |  | Pluronic F-68 | 0.25% (w/v) | Acetone | O/W | Solvent displacement technique | 154 | 0.06
10.1016/j.ejpb.2004.09.002 | L3H2RS2H | 2 | FC1_00072 | a60b19bdded7 |  | 3 | 26.1 | text | fulltext¦1270¦1802¦pattern_window | Xanthone (XAN) |  | 50:50 |  | 63 | 500 mg (theoretical concentration 50 mg/mL in 10 mL dispersion) | Pluronic F-68 | 0.25% (w/v) | Acetone | O/W | Solvent displacement technique
10.1016/j.ejpb.2004.09.002 | L3H2RS2H | 3 | FC1_00073 | 908e16d9eadf |  | 3 | 33 | text | fulltext¦1270¦1802¦pattern_window | Xanthone (XAN) |  | 50:50 |  | 63 | 600 mg (theoretical concentration 60 mg/mL in 10 mL dispersion) | Pluronic F-68 | 0.25% (w/v) | Acetone | O/W | Solvent displacement technique | 164 | 0.06
10.1016/j.ejpb.2004.09.002 | L3H2RS2H | 4 | FC1_00074 | 1342a17fce3b |  | 3 |  | text | fulltext¦1270¦1802¦pattern_window | Xanthone (XAN) |  | 50:50 |  | 63 | 700 mg (theoretical concentration 70 mg/mL in 10 mL dispersion) | Pluronic F-68 | 0.25% (w/v) | Acetone | O/W | Solvent displacement technique
10.1016/j.ejpb.2004.09.002 | L3H2RS2H | 5 | FC1_00075 | 4cec968d2516 |  | 3 |  | text | fulltext¦1270¦1802¦pattern_window | Xanthone (XAN) |  | 50:50 |  | 63 | 800 mg (theoretical concentration 80 mg/mL in 10 mL dispersion) | Pluronic F-68 | 0.25% (w/v) | Acetone | O/W | Solvent displacement technique
10.1016/j.ejpb.2004.09.002 | L3H2RS2H | 6 | FC1_00076 | d6e6bca3c1bb |  | 3 | 38.1 | text | fulltext¦1270¦1802¦pattern_window | 3-Methoxyxanthone (3-MeOXAN) |  | 50:50 |  | 63 | 500 mg (theoretical concentration 50 mg/mL in 10 mL dispersion) | Pluronic F-68 | 0.25% (w/v) | Acetone | O/W | Solvent displacement technique
10.1016/j.ejpb.2004.09.002 | L3H2RS2H | 7 | FC1_00077 | 18f0e3b56241 |  | 3 | 41.5 | text | fulltext¦1270¦1802¦pattern_window | 3-Methoxyxanthone (3-MeOXAN) |  | 50:50 |  | 63 | 600 mg (theoretical concentration 60 mg/mL in 10 mL dispersion) | Pluronic F-68 | 0.25% (w/v) | Acetone | O/W | Solvent displacement technique | 164 | 0.06
10.1016/j.ejpb.2004.09.002 | L3H2RS2H | 8 | FC1_00078 | d5f71be93783 |  | 3 |  | text | fulltext¦1270¦1802¦pattern_window | 3-Methoxyxanthone (3-MeOXAN) |  | 50:50 |  | 63 | 700 mg (theoretical concentration 70 mg/mL in 10 mL dispersion) | Pluronic F-68 | 0.25% (w/v) | Acetone | O/W | Solvent displacement technique
10.1016/j.ejpb.2004.09.002 | L3H2RS2H | 9 | FC1_00079 | 6d2315a191f0 |  | 3 |  | text | fulltext¦1270¦1802¦pattern_window | 3-Methoxyxanthone (3-MeOXAN) |  | 50:50 |  | 63 | 800 mg (theoretical concentration 80 mg/mL in 10 mL dispersion) | Pluronic F-68 | 0.25% (w/v) | Acetone | O/W | Solvent displacement technique
10.1016/j.ejpb.2004.09.002 | L3H2RS2H | 10 | FC1_00080 | 42a4dee09e2c |  | 3 |  | text | fulltext¦1270¦1802¦pattern_window |  |  | 50:50 |  | 50 |  | Pluronic F-68 | 0.5% (w/v) | Acetone | O/W | Interfacial polymer deposition technique | 274 | 0.455
10.1016/j.ejpb.2004.09.002 | L3H2RS2H | 11 | FC1_00081 | f438076ac257 |  | 3 | 89 | text | fulltext¦1270¦1802¦pattern_window | Xanthone (XAN) |  | 50:50 |  | 50 | 2 mg (0.4% w/v in 0.5 mL Myritol 318) | Pluronic F-68 | 0.5% (w/v) | Acetone | O/W | Interfacial polymer deposition technique
10.1016/j.ejpb.2004.09.002 | L3H2RS2H | 12 | FC1_00082 | d847eef90adc |  | 3 | 85 | text | fulltext¦1270¦1802¦pattern_window | Xanthone (XAN) |  | 50:50 |  | 50 | 4 mg (0.8% w/v in 0.5 mL Myritol 318) | Pluronic F-68 | 0.5% (w/v) | Acetone | O/W | Interfacial polymer deposition technique
10.1016/j.ejpb.2004.09.002 | L3H2RS2H | 13 | FC1_00083 | 0220a112df65 |  | 3 | 88 | text | fulltext¦1270¦1802¦pattern_window | Xanthone (XAN) |  | 50:50 |  | 50 | 6 mg (1.2% w/v in 0.5 mL Myritol 318) | Pluronic F-68 | 0.5% (w/v) | Acetone | O/W | Interfacial polymer deposition technique | 278 | 0.412
10.1016/j.ejpb.2004.09.002 | L3H2RS2H | 14 | FC1_00084 | d27abfec638f |  | 3 |  | text | fulltext¦1270¦1802¦pattern_window | Xanthone (XAN) |  | 50:50 |  | 50 | 7 mg (1.4% w/v in 0.5 mL Myritol 318) | Pluronic F-68 | 0.5% (w/v) | Acetone | O/W | Interfacial polymer deposition technique
10.1016/j.ejpb.2004.09.002 | L3H2RS2H | 15 | FC1_00085 | 9b7a1a776e74 |  | 3 |  | text | fulltext¦1270¦1802¦pattern_window | Xanthone (XAN) |  | 50:50 |  | 50 | 8 mg (1.6% w/v in 0.5 mL Myritol 318) | Pluronic F-68 | 0.5% (w/v) | Acetone | O/W | Interfacial polymer deposition technique
10.1016/j.ejpb.2004.09.002 | L3H2RS2H | 16 | FC1_00086 | 59ce6028a70f |  | 3 | 89 | text | fulltext¦1270¦1802¦pattern_window | 3-Methoxyxanthone (3-MeOXAN) |  | 50:50 |  | 50 | 10 mg (2.0% w/v in 0.5 mL Myritol 318) | Pluronic F-68 | 0.5% (w/v) | Acetone | O/W | Interfacial polymer deposition technique
10.1016/j.ejpb.2004.09.002 | L3H2RS2H | 17 | FC1_00087 | 6d5fc4222d31 |  | 3 | 77 | text | fulltext¦1270¦1802¦pattern_window | 3-Methoxyxanthone (3-MeOXAN) |  | 50:50 |  | 50 | 12 mg (2.4% w/v in 0.5 mL Myritol 318) | Pluronic F-68 | 0.5% (w/v) | Acetone | O/W | Interfacial polymer deposition technique
10.1016/j.ejpb.2004.09.002 | L3H2RS2H | 18 | FC1_00088 | 9b0d0c4d31e0 |  | 3 | 83 | text | fulltext¦1270¦1802¦pattern_window | 3-Methoxyxanthone (3-MeOXAN) |  | 50:50 |  | 50 | 14 mg (2.8% w/v in 0.5 mL Myritol 318) | Pluronic F-68 | 0.5% (w/v) | Acetone | O/W | Interfacial polymer deposition technique | 280 | 0.376
10.1016/j.ejpb.2004.09.002 | L3H2RS2H | 19 | FC1_00089 | a8db5497c49f |  | 3 |  | text | fulltext¦1270¦1802¦pattern_window | 3-Methoxyxanthone (3-MeOXAN) |  | 50:50 |  | 50 | 16 mg (3.2% w/v in 0.5 mL Myritol 318) | Pluronic F-68 | 0.5% (w/v) | Acetone | O/W | Interfacial polymer deposition technique
10.1016/j.ejpb.2004.09.002 | L3H2RS2H | 20 | FC1_00090 | 42a4dee09e2c |  | 3 |  | text | fulltext¦1270¦1802¦pattern_window |  |  | 50:50 |  | 50 |  | Pluronic F-68 | 0.5% (w/v) | Acetone | O/W | Interfacial polymer deposition technique | 261 | 0.48
10.1016/j.ejpb.2004.09.002 | L3H2RS2H | 21 | FC1_00091 | 0fbd7f37bf31 |  | 3 | 82 | text | fulltext¦1270¦1802¦pattern_window | Xanthone (XAN) |  | 50:50 |  | 50 | 7.2 mg (1.2% w/v in 0.6 mL Myritol 318) | Pluronic F-68 | 0.5% (w/v) | Acetone | O/W | Interfacial polymer deposition technique | 273
10.1016/j.ejpb.2004.09.002 | L3H2RS2H | 22 | FC1_00092 | 4026b193b76b |  | 3 |  | text | fulltext¦1270¦1802¦pattern_window | 3-Methoxyxanthone (3-MeOXAN) |  | 50:50 |  | 50 | 16.8 mg (2.8% w/v in 0.6 mL Myritol 318) | Pluronic F-68 | 0.5% (w/v) | Acetone | O/W | Interfacial polymer deposition technique

## 10.1016_j.ijpharm.2021.120820
doi | zotero_key | formulation_id | grouping_id | signature_hash | derived_flag_summary | evidence_support_score | ee_value | ee_evidence_source | ee_evidence_pointer | drug_name | plga_mw | la_ga_ratio | drug_polymer_ratio | polymer_mass | drug_mass | surfactant_type | surfactant_conc | organic_solvent | emulsion_type | emulsion_method | size_nm | pdi
10.1016/j.ijpharm.2021.120820 | BB3JUVW7 | 1 | FC1_00047 | 8aeae70a23f1 |  | 2 | 78.5 | text | fulltext¦15837¦16252¦pattern_window | Artemether |  |  |  | 75 | 5 mg | PVA | 0.5% w/v | Acetone | O/W | solvent evaporation | 190.2 | 0.06
10.1016/j.ijpharm.2021.120820 | BB3JUVW7 | 2 | FC1_00048 | 8aeae70a23f1 |  | 2 | 80 | text | fulltext¦15837¦16252¦pattern_window | Artemether |  |  |  | 75 | 5 mg | PVA | 1.0% w/v | Acetone | O/W | solvent evaporation | 214.3 | 0.238
10.1016/j.ijpharm.2021.120820 | BB3JUVW7 | 3 | FC1_00049 | f27524dd5aca |  | 2 | 78.3 | text | fulltext¦15837¦16252¦pattern_window | Artemether |  |  |  | 75 | 10 mg | PVA | 1.0% w/v | Acetone | O/W | solvent evaporation | 196.8 | 0.214
10.1016/j.ijpharm.2021.120820 | BB3JUVW7 | 4 | FC1_00050 | f27524dd5aca |  | 2 | 80.6 | text | fulltext¦15837¦16252¦pattern_window | Artemether |  |  |  | 75 | 10 mg | PVA | 0.5% w/v | Acetone | O/W | solvent evaporation | 245.5 | 0.183
10.1016/j.ijpharm.2021.120820 | BB3JUVW7 | 5 | FC1_00051 | f27524dd5aca |  | 2 | 86.9 | text | fulltext¦15837¦16252¦pattern_window | Artemether |  |  |  | 75 | 10 mg | PVA | 0.5% w/v | Acetone | O/W | solvent evaporation | 129.3 | 0.06
10.1016/j.ijpharm.2021.120820 | BB3JUVW7 | 6 | FC1_00052 | 5647452ce1d7 |  | 2 |  | text | fulltext¦15837¦16252¦pattern_window | Artemether |  | 75:25 | [8 empty] | 234.1
10.1016/j.ijpharm.2021.120820 | BB3JUVW7 | 7 | FC1_00053 | 5647452ce1d7 |  | 2 |  | text | fulltext¦15837¦16252¦pattern_window | Artemether |  | 75:25 | [8 empty] | 295.1
10.1016/j.ijpharm.2021.120820 | BB3JUVW7 | 8 | FC1_00054 | 8a49a3938c98 |  | 2 |  | text | fulltext¦15837¦16252¦pattern_window | Artemether |  | 50:50 | [8 empty] | 211.3
10.1016/j.ijpharm.2021.120820 | BB3JUVW7 | 9 | FC1_00055 | 5647452ce1d7 |  | 2 |  | text | fulltext¦15837¦16252¦pattern_window | Artemether |  | 75:25 | [8 empty] | 128.1
10.1016/j.ijpharm.2021.120820 | BB3JUVW7 | 10 | FC1_00056 | 5647452ce1d7 |  | 2 |  | text | fulltext¦15837¦16252¦pattern_window | Artemether |  | 75:25 | [8 empty] | 241.7
10.1016/j.ijpharm.2021.120820 | BB3JUVW7 | 11 | FC1_00057 | 5647452ce1d7 |  | 2 |  | text | fulltext¦15837¦16252¦pattern_window | Artemether |  | 75:25 | [8 empty] | 329.6
10.1016/j.ijpharm.2021.120820 | BB3JUVW7 | 12 | FC1_00058 | 5647452ce1d7 |  | 2 |  | text | fulltext¦15837¦16252¦pattern_window | Artemether |  | 75:25 | [8 empty] | 510.7

## 10.1021_acsomega.0c00111
doi | zotero_key | formulation_id | grouping_id | signature_hash | derived_flag_summary | evidence_support_score | ee_value | ee_evidence_source | ee_evidence_pointer | drug_name | plga_mw | la_ga_ratio | drug_polymer_ratio | polymer_mass | drug_mass | surfactant_type | surfactant_conc | organic_solvent | emulsion_type | emulsion_method | size_nm | pdi
10.1021/acsomega.0c00111 | 7ZS858NS | 1 | FC1_00040 | ad262aea53d6 |  | 2 | 90 | text | fulltext¦6462¦6877¦pattern_window | mometasone furoate |  | 50:50 |  | 6 | 2 mg | Solutol HS 15 | 0.1% (w/v) | acetone | nanoprecipitation | nanoprecipitation | 117 | 0.26
10.1021/acsomega.0c00111 | 7ZS858NS | 2 | FC1_00041 | ad262aea53d6 |  | 2 |  | text | fulltext¦6462¦6877¦pattern_window | mometasone furoate |  | 50:50 |  | 6 | 2 mg | Solutol HS 15 | 0.1% (w/v) | acetone | nanoprecipitation | nanoprecipitation | 162 | 0.44
10.1021/acsomega.0c00111 | 7ZS858NS | 3 | FC1_00042 | ad262aea53d6 |  | 2 |  | text | fulltext¦6462¦6877¦pattern_window | mometasone furoate |  | 50:50 |  | 6 | 2 mg | Solutol HS 15 | 0.1% (w/v) | acetone | nanoprecipitation | nanoprecipitation | 206 | 0.45
10.1021/acsomega.0c00111 | 7ZS858NS | 4 | FC1_00043 | ad262aea53d6 |  | 2 |  | text | fulltext¦6462¦6877¦pattern_window | mometasone furoate |  | 50:50 |  | 6 | 2 mg | Solutol HS 15 | 0.1% (w/v) | acetone | nanoprecipitation | nanoprecipitation | 146 | 0.43
10.1021/acsomega.0c00111 | 7ZS858NS | 5 | FC1_00044 | ad262aea53d6 |  | 2 |  | text | fulltext¦6462¦6877¦pattern_window | mometasone furoate |  | 50:50 |  | 6 | 2 mg | Solutol HS 15 | 0.1% (w/v) | acetone | nanoprecipitation | nanoprecipitation | 210 | 0.39
10.1021/acsomega.0c00111 | 7ZS858NS | 6 | FC1_00045 | ad262aea53d6 |  | 2 |  | text | fulltext¦6462¦6877¦pattern_window | mometasone furoate |  | 50:50 |  | 6 | 2 mg | Solutol HS 15 | 0.1% (w/v) | acetone | nanoprecipitation | nanoprecipitation | 256 | 0.42
10.1021/acsomega.0c00111 | 7ZS858NS | 7 | FC1_00046 | ad262aea53d6 |  | 2 |  | text | fulltext¦6462¦6877¦pattern_window | mometasone furoate |  | 50:50 |  | 6 | 2 mg | Solutol HS 15 | 0.1% (w/v) | acetone | nanoprecipitation | nanoprecipitation | 206 | 0.36

## 10.1038_s41598-017-00696-6
doi | zotero_key | formulation_id | grouping_id | signature_hash | derived_flag_summary | evidence_support_score | ee_value | ee_evidence_source | ee_evidence_pointer | drug_name | plga_mw | la_ga_ratio | drug_polymer_ratio | polymer_mass | drug_mass | surfactant_type | surfactant_conc | organic_solvent | emulsion_type | emulsion_method | size_nm | pdi
10.1038/s41598-017-00696-6 | PA3SPZ28 | 1 | FC1_00093 | ea69ffea346a |  | 3 | 53.43 | text | fulltext¦6783¦7201¦pattern_window | Garcinol |  | 50:50 | 1:20 |  | 1:20 drug:polymer ratio | vitamin E TPGS |  |  | nanoprecipitation | nanoprecipitation | 90.21 | 0.212
10.1038/s41598-017-00696-6 | PA3SPZ28 | 2 | FC1_00094 | ea69ffea346a |  | 3 | 88.32 | text | fulltext¦6783¦7201¦pattern_window | Garcinol |  | 50:50 | 1:10 |  | 1:10 drug:polymer ratio | vitamin E TPGS |  |  | nanoprecipitation | nanoprecipitation | 88.05 | 0.17
10.1038/s41598-017-00696-6 | PA3SPZ28 | 3 | FC1_00095 | ea69ffea346a |  | 3 |  | text | fulltext¦6783¦7201¦pattern_window | Garcinol |  | 50:50 | 1:10 |  | 1:10 drug:polymer ratio | vitamin E TPGS |  |  | nanoprecipitation | nanoprecipitation | 100.0 | 0.295
10.1038/s41598-017-00696-6 | PA3SPZ28 | 4 | FC1_00096 | ea69ffea346a |  | 3 | 60.61 | text | fulltext¦6783¦7201¦pattern_window | Garcinol |  | 50:50 | 1:6.66 |  | 1:6.66 drug:polymer ratio | vitamin E TPGS |  |  | nanoprecipitation | nanoprecipitation | 95.45 | 0.237

## 10.1039_c5ra27386b
doi | zotero_key | formulation_id | grouping_id | signature_hash | derived_flag_summary | evidence_support_score | ee_value | ee_evidence_source | ee_evidence_pointer | drug_name | plga_mw | la_ga_ratio | drug_polymer_ratio | polymer_mass | drug_mass | surfactant_type | surfactant_conc | organic_solvent | emulsion_type | emulsion_method | size_nm | pdi
10.1039/c5ra27386b | V99GKZEI | 1 | FC1_00110 | af2b4da07e5e |  | 3 | 3.12 | text | fulltext¦934¦1355¦pattern_window | Methylene Blue | 12 | 50:50 |  | 20 | 0.5 mg | Tween 80 | 0.5% w/v | acetone | nanoprecipitation | solvent displacement method | 220 | 0.19
10.1039/c5ra27386b | V99GKZEI | 2 | FC1_00111 | 5d435e39027b |  | 3 | 6.75 | text | fulltext¦934¦1355¦pattern_window | Methylene Blue | 12 | 50:50 |  | 20 | 0.5 mg | Pluronic F68 | 3% w/v | acetone/dichloromethane mixture (1:1, v/v) | W/O/W | emulsion/solvent evaporation method | 266 | 0.4
10.1039/c5ra27386b | V99GKZEI | 3 | FC1_00112 | e6f2dd55adf9 |  | 3 | 30.09 | text | fulltext¦934¦1355¦pattern_window | Methylene Blue | 12 | 50:50 |  | 20 | 0.5 mg | SC6OH | 10 mg | acetone | nanoprecipitation | solvent displacement method | 230 | 0.13
10.1039/c5ra27386b | V99GKZEI | 4 | FC1_00113 | e6f2dd55adf9 |  | 3 | 29.14 | text | fulltext¦934¦1355¦pattern_window | Methylene Blue | 12 | 50:50 |  | 20 | 0.5 mg | SC6OH | 20 mg | acetone | nanoprecipitation | solvent displacement method | 221 | 0.23
10.1039/c5ra27386b | V99GKZEI | 5 | FC1_00114 | e6f2dd55adf9 |  | 3 | 32.56 | text | fulltext¦934¦1355¦pattern_window | Methylene Blue | 12 | 50:50 |  | 20 | 0.5 mg | SC6OH | 30 mg | acetone | nanoprecipitation | solvent displacement method | 226 | 0.15
10.1039/c5ra27386b | V99GKZEI | 6 | FC1_00115 | e6f2dd55adf9 |  | 3 | 57.89 | text | fulltext¦934¦1355¦pattern_window | Methylene Blue | 12 | 50:50 |  | 20 | 0.5 mg | SC6OH | 40 mg | acetone | nanoprecipitation | solvent displacement method | 201 | 0.16

## 10.1080_10717540802174662
doi | zotero_key | formulation_id | grouping_id | signature_hash | derived_flag_summary | evidence_support_score | ee_value | ee_evidence_source | ee_evidence_pointer | drug_name | plga_mw | la_ga_ratio | drug_polymer_ratio | polymer_mass | drug_mass | surfactant_type | surfactant_conc | organic_solvent | emulsion_type | emulsion_method | size_nm | pdi
10.1080/10717540802174662 | 5GIF3D8W | 1 | FC1_00001 | 2fca0eec9262 |  | 2 |  | text | fulltext¦1170¦1589¦pattern_window |  | 10 | 50:50 |  | 50 |  | Pluronic F68 | 1.0% w/v | acetone | nanoprecipitation |  | 87.2 | 0.14
10.1080/10717540802174662 | 5GIF3D8W | 2 | FC1_00002 | 58d2a9c2b541 |  | 2 | 57.64 | text | fulltext¦1170¦1589¦pattern_window | Etoposide | 10 | 50:50 |  | 50 | 5 mg | Pluronic F68 | 1.0% w/v | acetone | nanoprecipitation |  | 91.8 | 0.13
10.1080/10717540802174662 | 5GIF3D8W | 3 | FC1_00003 | 2c2ac8eea87e |  | 2 |  | text | fulltext¦1170¦1589¦pattern_window |  | 10 | 75:25 |  | 50 |  | Pluronic F68 | 1.0% w/v | acetone | nanoprecipitation |  | 96.9 | 0.12
10.1080/10717540802174662 | 5GIF3D8W | 4 | FC1_00004 | d3f5cf379b14 |  | 2 | 66.11 | text | fulltext¦1170¦1589¦pattern_window | Etoposide | 10 | 75:25 |  | 50 | 5 mg | Pluronic F68 | 1.0% w/v | acetone | nanoprecipitation |  | 103.7 | 0.14
10.1080/10717540802174662 | 5GIF3D8W | 5 | FC1_00005 | 0fefb552afdc |  | 2 |  | text | fulltext¦1170¦1589¦pattern_window |  | 10 | 85:15 |  | 50 |  | Pluronic F68 | 1.0% w/v | acetone | nanoprecipitation |  | 106.1 | 0.09
10.1080/10717540802174662 | 5GIF3D8W | 6 | FC1_00006 | 38de6464ba9c |  | 2 | 78.99 | text | fulltext¦1170¦1589¦pattern_window | Etoposide | 10 | 85:15 |  | 50 | 5 mg | Pluronic F68 | 1.0% w/v | acetone | nanoprecipitation |  | 105.1 | 0.11
10.1080/10717540802174662 | 5GIF3D8W | 7 | FC1_00007 | 5a32e7e0b536 |  | 2 |  | text | fulltext¦1170¦1589¦pattern_window |  |  |  |  | 50 |  | Pluronic F68 | 1.0% w/v | dichloromethane | emulsion solvent evaporation |  | 254.1 | 0.13
10.1080/10717540802174662 | 5GIF3D8W | 8 | FC1_00008 | a4ef6f1622cf |  | 2 | 80.15 | text | fulltext¦1170¦1589¦pattern_window | Etoposide |  |  |  | 50 | 5 mg | Pluronic F68 | 1.0% w/v | dichloromethane | emulsion solvent evaporation |  | 257.2 | 0.1
10.1080/10717540802174662 | 5GIF3D8W | 9 | FC1_00009 | 58d2a9c2b541 |  | 2 |  | text | fulltext¦1170¦1589¦pattern_window | Etoposide | 10 | 50:50 |  | 50 | 5 mg | Pluronic F68 | 0.5% w/v | acetone | nanoprecipitation |  | 140
10.1080/10717540802174662 | 5GIF3D8W | 10 | FC1_00010 | 58d2a9c2b541 |  | 2 |  | text | fulltext¦1170¦1589¦pattern_window | Etoposide | 10 | 50:50 |  | 50 | 5 mg | Pluronic F68 | 0.75% w/v | acetone | nanoprecipitation |  | 110
10.1080/10717540802174662 | 5GIF3D8W | 11 | FC1_00011 | 58d2a9c2b541 |  | 2 |  | text | fulltext¦1170¦1589¦pattern_window | Etoposide | 10 | 50:50 |  | 50 | 5 mg | Pluronic F68 | 2.0% w/v | acetone | nanoprecipitation |  | 90
10.1080/10717540802174662 | 5GIF3D8W | 12 | FC1_00012 | d3f5cf379b14 |  | 2 |  | text | fulltext¦1170¦1589¦pattern_window | Etoposide | 10 | 75:25 |  | 50 | 5 mg | Pluronic F68 | 0.5% w/v | acetone | nanoprecipitation |  | 150
10.1080/10717540802174662 | 5GIF3D8W | 13 | FC1_00013 | d3f5cf379b14 |  | 2 |  | text | fulltext¦1170¦1589¦pattern_window | Etoposide | 10 | 75:25 |  | 50 | 5 mg | Pluronic F68 | 0.75% w/v | acetone | nanoprecipitation |  | 125
10.1080/10717540802174662 | 5GIF3D8W | 14 | FC1_00014 | d3f5cf379b14 |  | 2 |  | text | fulltext¦1170¦1589¦pattern_window | Etoposide | 10 | 75:25 |  | 50 | 5 mg | Pluronic F68 | 2.0% w/v | acetone | nanoprecipitation |  | 100
10.1080/10717540802174662 | 5GIF3D8W | 15 | FC1_00015 | 38de6464ba9c |  | 2 |  | text | fulltext¦1170¦1589¦pattern_window | Etoposide | 10 | 85:15 |  | 50 | 5 mg | Pluronic F68 | 0.5% w/v | acetone | nanoprecipitation |  | 160
10.1080/10717540802174662 | 5GIF3D8W | 16 | FC1_00016 | 38de6464ba9c |  | 2 |  | text | fulltext¦1170¦1589¦pattern_window | Etoposide | 10 | 85:15 |  | 50 | 5 mg | Pluronic F68 | 0.75% w/v | acetone | nanoprecipitation |  | 130
10.1080/10717540802174662 | 5GIF3D8W | 17 | FC1_00017 | 38de6464ba9c |  | 2 |  | text | fulltext¦1170¦1589¦pattern_window | Etoposide | 10 | 85:15 |  | 50 | 5 mg | Pluronic F68 | 2.0% w/v | acetone | nanoprecipitation |  | 105
10.1080/10717540802174662 | 5GIF3D8W | 18 | FC1_00018 | a4ef6f1622cf |  | 2 |  | text | fulltext¦1170¦1589¦pattern_window | Etoposide |  |  |  | 50 | 5 mg | Pluronic F68 | 0.5% w/v | dichloromethane | emulsion solvent evaporation |  | 300
10.1080/10717540802174662 | 5GIF3D8W | 19 | FC1_00019 | a4ef6f1622cf |  | 2 |  | text | fulltext¦1170¦1589¦pattern_window | Etoposide |  |  |  | 50 | 5 mg | Pluronic F68 | 0.75% w/v | dichloromethane | emulsion solvent evaporation |  | 280
10.1080/10717540802174662 | 5GIF3D8W | 20 | FC1_00020 | a4ef6f1622cf |  | 2 |  | text | fulltext¦1170¦1589¦pattern_window | Etoposide |  |  |  | 50 | 5 mg | Pluronic F68 | 2.0% w/v | dichloromethane | emulsion solvent evaporation |  | 260
10.1080/10717540802174662 | 5GIF3D8W | 21 | FC1_00021 | 8da0a3cf08c1 |  | 2 |  | text | fulltext¦1170¦1589¦pattern_window | Etoposide | 10 | 50:50 |  | 25 | 5 mg | Pluronic F68 | 1.0% w/v | acetone | nanoprecipitation
10.1080/10717540802174662 | 5GIF3D8W | 22 | FC1_00022 | c1e4fc3cbdea |  | 2 |  | text | fulltext¦1170¦1589¦pattern_window | Etoposide | 10 | 50:50 |  | 100 | 5 mg | Pluronic F68 | 1.0% w/v | acetone | nanoprecipitation |  | 167.8
10.1080/10717540802174662 | 5GIF3D8W | 23 | FC1_00023 | e6b7309e9656 |  | 2 |  | text | fulltext¦1170¦1589¦pattern_window | Etoposide | 10 | 50:50 |  | 200 | 5 mg | Pluronic F68 | 1.0% w/v | acetone | nanoprecipitation |  | 235.4
10.1080/10717540802174662 | 5GIF3D8W | 24 | FC1_00024 | e5e347fd3f58 |  | 2 |  | text | fulltext¦1170¦1589¦pattern_window | Etoposide |  |  |  | 25 | 5 mg | Pluronic F68 | 1.0% w/v | dichloromethane | emulsion solvent evaporation
10.1080/10717540802174662 | 5GIF3D8W | 25 | FC1_00025 | e79894e80d5f |  | 2 |  | text | fulltext¦1170¦1589¦pattern_window | Etoposide |  |  |  | 100 | 5 mg | Pluronic F68 | 1.0% w/v | dichloromethane | emulsion solvent evaporation
10.1080/10717540802174662 | 5GIF3D8W | 26 | FC1_00026 | 96ab0f78e9d8 |  | 2 |  | text | fulltext¦1170¦1589¦pattern_window | Etoposide |  |  |  | 200 | 5 mg | Pluronic F68 | 1.0% w/v | dichloromethane | emulsion solvent evaporation
10.1080/10717540802174662 | 5GIF3D8W | 27 | FC1_00027 | fef70cac7b19 |  | 2 |  | text | fulltext¦1170¦1589¦pattern_window | Etoposide | 10 | 50:50 |  | 50 | 2.5 mg | Pluronic F68 | 1.0% w/v | acetone | nanoprecipitation |  | 82.7
10.1080/10717540802174662 | 5GIF3D8W | 28 | FC1_00028 | 6bbcbc27852f |  | 2 |  | text | fulltext¦1170¦1589¦pattern_window | Etoposide | 10 | 50:50 |  | 50 | 10 mg | Pluronic F68 | 1.0% w/v | acetone | nanoprecipitation |  | 92.4
10.1080/10717540802174662 | 5GIF3D8W | 29 | FC1_00029 | 174b0d47f311 |  | 2 |  | text | fulltext¦1170¦1589¦pattern_window | Etoposide | 10 | 50:50 |  | 50 | 20 mg | Pluronic F68 | 1.0% w/v | acetone | nanoprecipitation
10.1080/10717540802174662 | 5GIF3D8W | 30 | FC1_00030 | 0130413998a1 |  | 2 |  | text | fulltext¦1170¦1589¦pattern_window | Etoposide |  |  |  | 50 | 2.5 mg | Pluronic F68 | 1.0% w/v | dichloromethane | emulsion solvent evaporation |  | 221.4
10.1080/10717540802174662 | 5GIF3D8W | 31 | FC1_00031 | 53f888ca2ac3 |  | 2 |  | text | fulltext¦1170¦1589¦pattern_window | Etoposide |  |  |  | 50 | 10 mg | Pluronic F68 | 1.0% w/v | dichloromethane | emulsion solvent evaporation |  | 255.7
10.1080/10717540802174662 | 5GIF3D8W | 32 | FC1_00032 | e040c6c733bf |  | 2 |  | text | fulltext¦1170¦1589¦pattern_window | Etoposide |  |  |  | 50 | 20 mg | Pluronic F68 | 1.0% w/v | dichloromethane | emulsion solvent evaporation

## 10.1080_10717544.2016.1199605
doi | zotero_key | formulation_id | grouping_id | signature_hash | derived_flag_summary | evidence_support_score | ee_value | ee_evidence_source | ee_evidence_pointer | drug_name | plga_mw | la_ga_ratio | drug_polymer_ratio | polymer_mass | drug_mass | surfactant_type | surfactant_conc | organic_solvent | emulsion_type | emulsion_method | size_nm | pdi
10.1080/10717544.2016.1199605 | WFDTQ4VX | Batch 1 | FC1_00116 | c5c096f8ef02 |  | 3 | 36.5 | text | fulltext¦1856¦2288¦pattern_window | lopinavir |  | 50:50 |  |  | 0.2% w/v (drug concentration in organic phase) | Pluronic F68 | 0.50% w/v | acetone | nanoprecipitation | solvent diffusion | 126.6
10.1080/10717544.2016.1199605 | WFDTQ4VX | Batch 2 | FC1_00117 | c5c096f8ef02 |  | 3 | 29.4 | text | fulltext¦1856¦2288¦pattern_window | lopinavir |  | 50:50 |  |  | 0.2% w/v (drug concentration in organic phase) | Pluronic F68 | 0.75% w/v | acetone | nanoprecipitation | solvent diffusion | 131.3
10.1080/10717544.2016.1199605 | WFDTQ4VX | Batch 3 | FC1_00118 | c5c096f8ef02 |  | 3 | 21.3 | text | fulltext¦1856¦2288¦pattern_window | lopinavir |  | 50:50 |  |  | 0.2% w/v (drug concentration in organic phase) | Pluronic F68 | 1.0% w/v | acetone | nanoprecipitation | solvent diffusion | 140.8
10.1080/10717544.2016.1199605 | WFDTQ4VX | Batch 4 | FC1_00119 | c5c096f8ef02 |  | 3 | 50.9 | text | fulltext¦1856¦2288¦pattern_window | lopinavir |  | 50:50 |  |  | 0.2% w/v (drug concentration in organic phase) | Pluronic F68 | 0.50% w/v | acetone | nanoprecipitation | solvent diffusion | 127.3
10.1080/10717544.2016.1199605 | WFDTQ4VX | Batch 5 | FC1_00120 | c5c096f8ef02 |  | 3 | 48.7 | text | fulltext¦1856¦2288¦pattern_window | lopinavir |  | 50:50 |  |  | 0.2% w/v (drug concentration in organic phase) | Pluronic F68 | 0.75% w/v | acetone | nanoprecipitation | solvent diffusion | 136.3
10.1080/10717544.2016.1199605 | WFDTQ4VX | Batch 6 | FC1_00121 | c5c096f8ef02 |  | 3 | 38.2 | text | fulltext¦1856¦2288¦pattern_window | lopinavir |  | 50:50 |  |  | 0.2% w/v (drug concentration in organic phase) | Pluronic F68 | 1.0% w/v | acetone | nanoprecipitation | solvent diffusion | 139.7
10.1080/10717544.2016.1199605 | WFDTQ4VX | Batch 7 | FC1_00122 | c5c096f8ef02 |  | 3 | 51.1 | text | fulltext¦1856¦2288¦pattern_window | lopinavir |  | 50:50 |  |  | 0.2% w/v (drug concentration in organic phase) | Pluronic F68 | 0.50% w/v | acetone | nanoprecipitation | solvent diffusion | 159.7
10.1080/10717544.2016.1199605 | WFDTQ4VX | Batch 8 | FC1_00123 | c5c096f8ef02 |  | 3 | 57.3 | text | fulltext¦1856¦2288¦pattern_window | lopinavir |  | 50:50 |  |  | 0.2% w/v (drug concentration in organic phase) | Pluronic F68 | 0.75% w/v | acetone | nanoprecipitation | solvent diffusion | 163.5
10.1080/10717544.2016.1199605 | WFDTQ4VX | Batch 9 | FC1_00124 | c5c096f8ef02 |  | 3 | 40.3 | text | fulltext¦1856¦2288¦pattern_window | lopinavir |  | 50:50 |  |  | 0.2% w/v (drug concentration in organic phase) | Pluronic F68 | 1.0% w/v | acetone | nanoprecipitation | solvent diffusion | 176.9
10.1080/10717544.2016.1199605 | WFDTQ4VX | Batch 10 | FC1_00125 | 4d7da4920ac4 |  | 3 | 61.6 | text | fulltext¦1856¦2288¦pattern_window | lopinavir |  | 50:50 |  |  | 0.3% w/v (drug concentration in organic phase) | Pluronic F68 | 0.50% w/v | acetone | nanoprecipitation | solvent diffusion | 144.1
10.1080/10717544.2016.1199605 | WFDTQ4VX | Batch 11 | FC1_00126 | 4d7da4920ac4 |  | 3 | 55.4 | text | fulltext¦1856¦2288¦pattern_window | lopinavir |  | 50:50 |  |  | 0.3% w/v (drug concentration in organic phase) | Pluronic F68 | 0.75% w/v | acetone | nanoprecipitation | solvent diffusion | 148.2
10.1080/10717544.2016.1199605 | WFDTQ4VX | Batch 12 | FC1_00127 | 4d7da4920ac4 |  | 3 | 47.4 | text | fulltext¦1856¦2288¦pattern_window | lopinavir |  | 50:50 |  |  | 0.3% w/v (drug concentration in organic phase) | Pluronic F68 | 1.0% w/v | acetone | nanoprecipitation | solvent diffusion | 152.6
10.1080/10717544.2016.1199605 | WFDTQ4VX | Batch 13 | FC1_00128 | 4d7da4920ac4 |  | 3 | 83.3 | text | fulltext¦1856¦2288¦pattern_window | lopinavir |  | 50:50 |  |  | 0.3% w/v (drug concentration in organic phase) | Pluronic F68 | 0.50% w/v | acetone | nanoprecipitation | solvent diffusion | 144.1
10.1080/10717544.2016.1199605 | WFDTQ4VX | Batch 14 | FC1_00129 | 4d7da4920ac4 |  | 3 | 73.2 | text | fulltext¦1856¦2288¦pattern_window | lopinavir |  | 50:50 |  |  | 0.3% w/v (drug concentration in organic phase) | Pluronic F68 | 0.75% w/v | acetone | nanoprecipitation | solvent diffusion | 159.6
10.1080/10717544.2016.1199605 | WFDTQ4VX | Batch 15 | FC1_00130 | 4d7da4920ac4 |  | 3 | 63.1 | text | fulltext¦1856¦2288¦pattern_window | lopinavir |  | 50:50 |  |  | 0.3% w/v (drug concentration in organic phase) | Pluronic F68 | 1.0% w/v | acetone | nanoprecipitation | solvent diffusion | 165.2
10.1080/10717544.2016.1199605 | WFDTQ4VX | Batch 16 | FC1_00131 | 4d7da4920ac4 |  | 3 | 91.4 | text | fulltext¦1856¦2288¦pattern_window | lopinavir |  | 50:50 |  |  | 0.3% w/v (drug concentration in organic phase) | Pluronic F68 | 0.50% w/v | acetone | nanoprecipitation | solvent diffusion | 162.6
10.1080/10717544.2016.1199605 | WFDTQ4VX | Batch 17 | FC1_00132 | 4d7da4920ac4 |  | 3 | 84.6 | text | fulltext¦1856¦2288¦pattern_window | lopinavir |  | 50:50 |  |  | 0.3% w/v (drug concentration in organic phase) | Pluronic F68 | 0.75% w/v | acetone | nanoprecipitation | solvent diffusion | 169.7
10.1080/10717544.2016.1199605 | WFDTQ4VX | Batch 18 | FC1_00133 | 4d7da4920ac4 |  | 3 | 77.5 | text | fulltext¦1856¦2288¦pattern_window | lopinavir |  | 50:50 |  |  | 0.3% w/v (drug concentration in organic phase) | Pluronic F68 | 1.0% w/v | acetone | nanoprecipitation | solvent diffusion | 173.8
10.1080/10717544.2016.1199605 | WFDTQ4VX | Batch 19 | FC1_00134 | 7c29e59afb0f |  | 3 | 93.3 | text | fulltext¦1856¦2288¦pattern_window | lopinavir |  | 50:50 |  |  | 0.4% w/v (drug concentration in organic phase) | Pluronic F68 | 0.50% w/v | acetone | nanoprecipitation | solvent diffusion | 142.1
10.1080/10717544.2016.1199605 | WFDTQ4VX | Batch 20 | FC1_00135 | 7c29e59afb0f |  | 3 | 91.4 | text | fulltext¦1856¦2288¦pattern_window | lopinavir |  | 50:50 |  |  | 0.4% w/v (drug concentration in organic phase) | Pluronic F68 | 0.75% w/v | acetone | nanoprecipitation | solvent diffusion | 163.3
10.1080/10717544.2016.1199605 | WFDTQ4VX | Batch 21 | FC1_00136 | 7c29e59afb0f |  | 3 | 87.6 | text | fulltext¦1856¦2288¦pattern_window | lopinavir |  | 50:50 |  |  | 0.4% w/v (drug concentration in organic phase) | Pluronic F68 | 1.0% w/v | acetone | nanoprecipitation | solvent diffusion | 175.5
10.1080/10717544.2016.1199605 | WFDTQ4VX | Batch 22 | FC1_00137 | 7c29e59afb0f |  | 3 | 95.7 | text | fulltext¦1856¦2288¦pattern_window | lopinavir |  | 50:50 |  |  | 0.4% w/v (drug concentration in organic phase) | Pluronic F68 | 0.50% w/v | acetone | nanoprecipitation | solvent diffusion | 214.8
10.1080/10717544.2016.1199605 | WFDTQ4VX | Batch 23 | FC1_00138 | 7c29e59afb0f |  | 3 | 91.4 | text | fulltext¦1856¦2288¦pattern_window | lopinavir |  | 50:50 |  |  | 0.4% w/v (drug concentration in organic phase) | Pluronic F68 | 0.75% w/v | acetone | nanoprecipitation | solvent diffusion | 231.3
10.1080/10717544.2016.1199605 | WFDTQ4VX | Batch 24 | FC1_00139 | 7c29e59afb0f |  | 3 | 75.3 | text | fulltext¦1856¦2288¦pattern_window | lopinavir |  | 50:50 |  |  | 0.4% w/v (drug concentration in organic phase) | Pluronic F68 | 1.0% w/v | acetone | nanoprecipitation | solvent diffusion | 233.6
10.1080/10717544.2016.1199605 | WFDTQ4VX | Batch 25 | FC1_00140 | 7c29e59afb0f |  | 3 | 93.8 | text | fulltext¦1856¦2288¦pattern_window | lopinavir |  | 50:50 |  |  | 0.4% w/v (drug concentration in organic phase) | Pluronic F68 | 0.50% w/v | acetone | nanoprecipitation | solvent diffusion | 207.4
10.1080/10717544.2016.1199605 | WFDTQ4VX | Batch 26 | FC1_00141 | 7c29e59afb0f |  | 3 | 85.1 | text | fulltext¦1856¦2288¦pattern_window | lopinavir |  | 50:50 |  |  | 0.4% w/v (drug concentration in organic phase) | Pluronic F68 | 0.75% w/v | acetone | nanoprecipitation | solvent diffusion | 237.1
10.1080/10717544.2016.1199605 | WFDTQ4VX | Batch 27 | FC1_00142 | 7c29e59afb0f |  | 3 | 71.1 | text | fulltext¦1856¦2288¦pattern_window | lopinavir |  | 50:50 |  |  | 0.4% w/v (drug concentration in organic phase) | Pluronic F68 | 1.0% w/v | acetone | nanoprecipitation | solvent diffusion | 236.1

## 10.1111_jphp.12481
doi | zotero_key | formulation_id | grouping_id | signature_hash | derived_flag_summary | evidence_support_score | ee_value | ee_evidence_source | ee_evidence_pointer | drug_name | plga_mw | la_ga_ratio | drug_polymer_ratio | polymer_mass | drug_mass | surfactant_type | surfactant_conc | organic_solvent | emulsion_type | emulsion_method | size_nm | pdi
10.1111/jphp.12481 | RHMJWZX8 | 1 | FC1_00104 | 7edd46b88d75 |  | 3 | 90.51 | text | fulltext¦1212¦1639¦pattern_window | Acetylpuerarin | 10 | 50:50 |  | 18 | 7 mg of AP | Polysorbate 80 | 1% polysorbate 80 | acetone | O/W | solvent diffusion methodology | 145.0 | 0.153

## 10.1155_2014_156010
doi | zotero_key | formulation_id | grouping_id | signature_hash | derived_flag_summary | evidence_support_score | ee_value | ee_evidence_source | ee_evidence_pointer | drug_name | plga_mw | la_ga_ratio | drug_polymer_ratio | polymer_mass | drug_mass | surfactant_type | surfactant_conc | organic_solvent | emulsion_type | emulsion_method | size_nm | pdi
10.1155/2014/156010 | UFXX9WXE | 1 | FC1_00105 | 82743672115d |  | 3 | 70 | text | fulltext¦1434¦2150¦pattern_window | lorazepam |  | 50:50 |  | 35 | 1 mg/mL | poloxamer 407 | 2 mg/mL | acetone | nanoprecipitation | emulsion solvent evaporation | 211 | 0.183
10.1155/2014/156010 | UFXX9WXE | 4 | FC1_00105 | 82743672115d |  | 3 | 71 | text | fulltext¦1434¦2150¦pattern_window | lorazepam |  | 50:50 |  | 35 | 1 mg/mL | poloxamer 407 | 8.50 mg/mL | acetone | nanoprecipitation | emulsion solvent evaporation | 177 | 0.17
10.1155/2014/156010 | UFXX9WXE | 2 | FC1_00106 | b32dd97ccf8f |  | 3 | 88.48 | text | fulltext¦1434¦2150¦pattern_window | lorazepam |  | 50:50 |  | 35 | 5 mg/mL | poloxamer 407 | 2 mg/mL | acetone | nanoprecipitation | emulsion solvent evaporation | 220 | 0.15
10.1155/2014/156010 | UFXX9WXE | 3 | FC1_00107 | dfaac5c53d3d |  | 3 | 83 | text | fulltext¦1434¦2150¦pattern_window | lorazepam |  | 50:50 |  | 10 | 3 mg/mL | poloxamer 407 | 8.50 mg/mL | acetone | nanoprecipitation | emulsion solvent evaporation | 176 | 0.048
10.1155/2014/156010 | UFXX9WXE | 5 | FC1_00107 | dfaac5c53d3d |  | 3 | 81 | text | fulltext¦1434¦2150¦pattern_window | lorazepam |  | 50:50 |  | 10 | 3 mg/mL | poloxamer 407 | 2 mg/mL | acetone | nanoprecipitation | emulsion solvent evaporation | 205 | 0.315
10.1155/2014/156010 | UFXX9WXE | 7 | FC1_00107 | dfaac5c53d3d |  | 3 | 75 | text | fulltext¦1434¦2150¦pattern_window | lorazepam |  | 50:50 |  | 10 | 3 mg/mL | poloxamer 407 | 8.50 mg/mL | acetone | nanoprecipitation | emulsion solvent evaporation | 184 | 0.078
10.1155/2014/156010 | UFXX9WXE | 6 | FC1_00108 | 0fa4189461a3 |  | 3 | 83.5 | text | fulltext¦1434¦2150¦pattern_window | lorazepam |  | 50:50 |  | 10 | 5 mg/mL | poloxamer 407 | 8.50 mg/mL | acetone | nanoprecipitation | emulsion solvent evaporation | 177 | 0.11
10.1155/2014/156010 | UFXX9WXE | 8 | FC1_00109 | e7beea08a0fd |  | 3 | 86.6 | text | fulltext¦1434¦2150¦pattern_window | lorazepam |  | 50:50 |  | 35 | 3 mg/mL | poloxamer 407 | 8.50 mg/mL | acetone | nanoprecipitation | emulsion solvent evaporation | 197 | 0.112

## 10.2147_ijn.s130908
doi | zotero_key | formulation_id | grouping_id | signature_hash | derived_flag_summary | evidence_support_score | ee_value | ee_evidence_source | ee_evidence_pointer | drug_name | plga_mw | la_ga_ratio | drug_polymer_ratio | polymer_mass | drug_mass | surfactant_type | surfactant_conc | organic_solvent | emulsion_type | emulsion_method | size_nm | pdi
10.2147/ijn.s130908 | 5ZXYABSU | NPR1 | FC1_00033 | bf6e84ef0f7a |  | 3 | 55.3 | text | fulltext¦2620¦3041¦pattern_window | Rhodamine |  | 50:50 |  | 50 | 2.5 mg |  |  | acetone | nanoprecipitation | nanoprecipitation | 234.8
10.2147/ijn.s130908 | 5ZXYABSU | NPR2 | FC1_00034 | bf6e84ef0f7a |  | 3 | 51.3 | text | fulltext¦2620¦3041¦pattern_window | Rhodamine |  | 50:50 |  | 50 | 2.5 mg | Polysorbate 80 | 0.5% | acetone | nanoprecipitation | nanoprecipitation | 194.9
10.2147/ijn.s130908 | 5ZXYABSU | NPR3 | FC1_00035 | bf6e84ef0f7a |  | 3 | 60.9 | text | fulltext¦2620¦3041¦pattern_window | Rhodamine |  | 50:50 |  | 50 | 2.5 mg | Labrafil M1944CS |  | acetone | nanoprecipitation | nanoprecipitation | 237.8
10.2147/ijn.s130908 | 5ZXYABSU | NPB1 | FC1_00036 | c48a3690f3ff |  | 3 |  | text | fulltext¦2620¦3041¦pattern_window |  |  | 50:50 |  | 50 |  |  |  | acetone | nanoprecipitation | nanoprecipitation | 150.5
10.2147/ijn.s130908 | 5ZXYABSU | NPB2 | FC1_00037 | c48a3690f3ff |  | 3 |  | text | fulltext¦2620¦3041¦pattern_window |  |  | 50:50 |  | 50 |  | Polysorbate 80 | 0.5% | acetone | nanoprecipitation | nanoprecipitation | 98.9
10.2147/ijn.s130908 | 5ZXYABSU | NPB3 | FC1_00038 | c48a3690f3ff |  | 3 |  | text | fulltext¦2620¦3041¦pattern_window |  |  | 50:50 |  | 50 |  | Labrafil M1944CS |  | acetone | nanoprecipitation | nanoprecipitation | 156.3
10.2147/ijn.s130908 | 5ZXYABSU | NPG1 | FC1_00039 | 384961cd029f |  | 3 | 34.1 | text | fulltext¦2620¦3041¦pattern_window | Gatifloxacin |  | 50:50 |  | 50 | 5 mg |  |  | acetone | nanoprecipitation | nanoprecipitation | 176.6
10.2147/ijn.s130908 | 5ZXYABSU | NPG2 | FC1_00039 | 384961cd029f |  | 3 | 28.2 | text | fulltext¦2620¦3041¦pattern_window | Gatifloxacin |  | 50:50 |  | 50 | 5 mg | Polysorbate 80 | 0.5% | acetone | nanoprecipitation | nanoprecipitation | 176.5
10.2147/ijn.s130908 | 5ZXYABSU | NPG3 | FC1_00039 | 384961cd029f |  | 3 | 10.4 | text | fulltext¦2620¦3041¦pattern_window | Gatifloxacin |  | 50:50 |  | 50 | 5 mg | Labrafil M1944CS |  | acetone | nanoprecipitation | nanoprecipitation | 182.9

## 10.2147_ijn.s54040
doi | zotero_key | formulation_id | grouping_id | signature_hash | derived_flag_summary | evidence_support_score | ee_value | ee_evidence_source | ee_evidence_pointer | drug_name | plga_mw | la_ga_ratio | drug_polymer_ratio | polymer_mass | drug_mass | surfactant_type | surfactant_conc | organic_solvent | emulsion_type | emulsion_method | size_nm | pdi
10.2147/ijn.s54040 | QLYKLPKT | 1 | FC1_00097 | 38c5116b5d64 |  | 3 |  | text | fulltext¦2706¦3244¦pattern_window |  |  | 50:50 |  | 50 |  | poloxamer 188 | 2.5 mg/mL | acetone | nanoprecipitation | nanoprecipitation | 299 | 0.45
10.2147/ijn.s54040 | QLYKLPKT | 2 | FC1_00098 | 38c5116b5d64 |  | 3 |  | text | fulltext¦2706¦3244¦pattern_window |  |  | 50:50 |  | 50 |  | poloxamer 188 | 3 mg/mL | acetone | nanoprecipitation | nanoprecipitation | 189 | 0.08
10.2147/ijn.s54040 | QLYKLPKT | 3 | FC1_00099 | 38c5116b5d64 |  | 3 |  | text | fulltext¦2706¦3244¦pattern_window |  |  | 50:50 |  | 50 |  | poloxamer 188 | 4 mg/mL | acetone | nanoprecipitation | nanoprecipitation | 232 | 0.07
10.2147/ijn.s54040 | QLYKLPKT | 4 | FC1_00100 | 38c5116b5d64 |  | 3 |  | text | fulltext¦2706¦3244¦pattern_window |  |  | 50:50 |  | 50 |  | poloxamer 188 | 10 mg/mL | acetone | nanoprecipitation | nanoprecipitation | 481 | 0.29
10.2147/ijn.s54040 | QLYKLPKT | 5 | FC1_00101 | cc75b8af90ed |  | 3 | 61 | text | fulltext¦2706¦3244¦pattern_window | Itraconazole |  | 50:50 |  | 50 | 10 mg | poloxamer 188 | 3 mg/mL | acetone | nanoprecipitation | nanoprecipitation | 175 | 0.41
10.2147/ijn.s54040 | QLYKLPKT | 10 | FC1_00102 | 196974f77c20 |  | 3 |  | text | fulltext¦2706¦3244¦pattern_window | Itraconazole |  | 50:50 |  | 50 | 5 mg | poloxamer 188 | 3 mg/mL | acetone | nanoprecipitation | nanoprecipitation | 237 | 0.09
10.2147/ijn.s54040 | QLYKLPKT | 11 | FC1_00102 | 196974f77c20 |  | 3 |  | text | fulltext¦2706¦3244¦pattern_window | Itraconazole |  | 50:50 |  | 50 | 5 mg | poloxamer 188 | 3 mg/mL | acetone | nanoprecipitation | nanoprecipitation | 320 | 0.33
10.2147/ijn.s54040 | QLYKLPKT | 12 | FC1_00102 | 196974f77c20 |  | 3 |  | text | fulltext¦2706¦3244¦pattern_window | Itraconazole |  | 50:50 |  | 50 | 5 mg | poloxamer 188 | 3 mg/mL | acetone | nanoprecipitation | nanoprecipitation | 277 | 0.41
10.2147/ijn.s54040 | QLYKLPKT | 13 | FC1_00102 | 196974f77c20 |  | 3 |  | text | fulltext¦2706¦3244¦pattern_window | Itraconazole |  | 50:50 |  | 50 | 5 mg | poloxamer 188 | 3 mg/mL | acetone | nanoprecipitation | nanoprecipitation | 312 | 0.49
10.2147/ijn.s54040 | QLYKLPKT | 14 | FC1_00102 | 196974f77c20 |  | 3 |  | text | fulltext¦2706¦3244¦pattern_window | Itraconazole |  | 50:50 |  | 50 | 5 mg | poloxamer 188 | 3 mg/mL | acetone | nanoprecipitation | nanoprecipitation | 219 | 0.18
10.2147/ijn.s54040 | QLYKLPKT | 15 | FC1_00102 | 196974f77c20 |  | 3 |  | text | fulltext¦2706¦3244¦pattern_window | Itraconazole |  | 50:50 |  | 50 | 5 mg | poloxamer 188 | 3 mg/mL | acetone | nanoprecipitation | nanoprecipitation | 234 | 0.16
10.2147/ijn.s54040 | QLYKLPKT | 16 | FC1_00102 | 196974f77c20 |  | 3 |  | text | fulltext¦2706¦3244¦pattern_window | Itraconazole |  | 50:50 |  | 50 | 5 mg | poloxamer 188 | 3 mg/mL | acetone | nanoprecipitation | nanoprecipitation | 226 | 0.14
10.2147/ijn.s54040 | QLYKLPKT | 17 | FC1_00102 | 196974f77c20 |  | 3 |  | text | fulltext¦2706¦3244¦pattern_window | Itraconazole |  | 50:50 |  | 50 | 5 mg | poloxamer 188 | 3 mg/mL | acetone | nanoprecipitation | nanoprecipitation | 195 | 0.09
10.2147/ijn.s54040 | QLYKLPKT | 18 | FC1_00102 | 196974f77c20 |  | 3 |  | text | fulltext¦2706¦3244¦pattern_window | Itraconazole |  | 50:50 |  | 50 | 5 mg | poloxamer 188 | 3 mg/mL | acetone | nanoprecipitation | nanoprecipitation | 200 | 0.08
10.2147/ijn.s54040 | QLYKLPKT | 19 | FC1_00102 | 196974f77c20 |  | 3 |  | text | fulltext¦2706¦3244¦pattern_window | Itraconazole |  | 50:50 |  | 50 | 5 mg | poloxamer 188 | 3 mg/mL | acetone | nanoprecipitation | nanoprecipitation | 204 | 0.07
10.2147/ijn.s54040 | QLYKLPKT | 6 | FC1_00102 | 196974f77c20 |  | 3 | 72 | text | fulltext¦2706¦3244¦pattern_window | Itraconazole |  | 50:50 |  | 50 | 5 mg | poloxamer 188 | 3 mg/mL | acetone | nanoprecipitation | nanoprecipitation | 178 | 0.19
10.2147/ijn.s54040 | QLYKLPKT | 8 | FC1_00102 | 196974f77c20 |  | 3 |  | text | fulltext¦2706¦3244¦pattern_window | Itraconazole |  | 50:50 |  | 50 | 5 mg | poloxamer 188 | 3 mg/mL | acetone | nanoprecipitation | nanoprecipitation | 210 | 0.22
10.2147/ijn.s54040 | QLYKLPKT | 9 | FC1_00102 | 196974f77c20 |  | 3 |  | text | fulltext¦2706¦3244¦pattern_window | Itraconazole |  | 50:50 |  | 50 | 5 mg | poloxamer 188 | 3 mg/mL | acetone | nanoprecipitation | nanoprecipitation | 229 | 0.12
10.2147/ijn.s54040 | QLYKLPKT | 7 | FC1_00103 | d803f97bde8c |  | 3 | 73 | text | fulltext¦2706¦3244¦pattern_window | Itraconazole |  | 50:50 |  | 50 | 3.33 mg | poloxamer 188 | 3 mg/mL | acetone | nanoprecipitation | nanoprecipitation | 191 | 0.14

## 10.3390_nano10040720
doi | zotero_key | formulation_id | grouping_id | signature_hash | derived_flag_summary | evidence_support_score | ee_value | ee_evidence_source | ee_evidence_pointer | drug_name | plga_mw | la_ga_ratio | drug_polymer_ratio | polymer_mass | drug_mass | surfactant_type | surfactant_conc | organic_solvent | emulsion_type | emulsion_method | size_nm | pdi
10.3390/nano10040720 | INMUTV7L | 1 | FC1_00061 | dc875947c47e |  | 2 | 93.4 | text | fulltext¦6583¦7246¦pattern_window | dexibuprofen | 50 | 50:50 |  | 90 | 5 mg | PVA | 0.5% | acetone | nanoprecipitation | solvent displacement method | 234.1 | 0.081
10.3390/nano10040720 | INMUTV7L | 2 | FC1_00061 | dc875947c47e |  | 2 | 87.5 | text | fulltext¦6583¦7246¦pattern_window | dexibuprofen | 50 | 50:50 |  | 90 | 5 mg | Tween 80 | 0.3% | acetone | nanoprecipitation | solvent displacement method | 146.0 | 0.054
10.3390/nano10040720 | INMUTV7L | 3 | FC1_00061 | dc875947c47e |  | 2 | 85.1 | text | fulltext¦6583¦7246¦pattern_window | dexibuprofen | 50 | 50:50 |  | 90 | 5 mg | Lutrol F68 | 1% | acetone | nanoprecipitation | solvent displacement method | 159.5 | 0.058
10.3390/nano10040720 | INMUTV7L | 4 | FC1_00062 | ed1d1b19c718 |  | 2 | 95 | text | fulltext¦6583¦7246¦pattern_window | dexibuprofen |  |  |  | 90 | 5 mg | PVA | 0.5% | acetone | nanoprecipitation | solvent displacement method | 167.1 | 0.08
10.3390/nano10040720 | INMUTV7L | 5 | FC1_00063 | ed1d1b19c718 |  | 2 | 91.5 | text | fulltext¦6583¦7246¦pattern_window | dexibuprofen |  |  |  | 90 | 5 mg | Tween 80 | 0.3% | acetone | nanoprecipitation | solvent displacement method | 138.4 | 0.072
10.3390/nano10040720 | INMUTV7L | 6 | FC1_00064 | ed1d1b19c718 |  | 2 | 93.8 | text | fulltext¦6583¦7246¦pattern_window | dexibuprofen |  |  |  | 90 | 5 mg | Lutrol F68 | 1% | acetone | nanoprecipitation | solvent displacement method | 154.2 | 0.063
10.3390/nano10040720 | INMUTV7L | 7 | FC1_00065 | ed1d1b19c718 |  | 2 | 99 | text | fulltext¦6583¦7246¦pattern_window | dexibuprofen |  |  |  | 90 | 5 mg | PVA | 0.5% | acetone | nanoprecipitation | solvent displacement method | 140.9 | 0.055
10.3390/nano10040720 | INMUTV7L | 8 | FC1_00066 | ed1d1b19c718 |  | 2 | 99.2 | text | fulltext¦6583¦7246¦pattern_window | dexibuprofen |  |  |  | 90 | 5 mg | Tween 80 | 0.3% | acetone | nanoprecipitation | solvent displacement method | 119.2 | 0.074
10.3390/nano10040720 | INMUTV7L | 9 | FC1_00067 | ed1d1b19c718 |  | 2 | 91.5 | text | fulltext¦6583¦7246¦pattern_window | dexibuprofen |  |  |  | 90 | 5 mg | Lutrol F68 | 1% | acetone | nanoprecipitation | solvent displacement method | 120.7 | 0.071
10.3390/nano10040720 | INMUTV7L | 10 | FC1_00068 | ed1d1b19c718 |  | 2 | 92.2 | text | fulltext¦6583¦7246¦pattern_window | dexibuprofen |  |  |  | 90 | 5 mg | PVA | 0.5% | acetone | nanoprecipitation | solvent displacement method | 156.4 | 0.078
10.3390/nano10040720 | INMUTV7L | 11 | FC1_00069 | ed1d1b19c718 |  | 2 | 93.4 | text | fulltext¦6583¦7246¦pattern_window | dexibuprofen |  |  |  | 90 | 5 mg | Tween 80 | 0.3% | acetone | nanoprecipitation | solvent displacement method | 143.0 | 0.062
10.3390/nano10040720 | INMUTV7L | 12 | FC1_00070 | ed1d1b19c718 |  | 2 | 94 | text | fulltext¦6583¦7246¦pattern_window | dexibuprofen |  |  |  | 90 | 5 mg | Lutrol F68 | 1% | acetone | nanoprecipitation | solvent displacement method | 155.2 | 0.076