## doi_10_2147_ijn_s130908
doi | formulation_id | formulation_role | instance_confidence | field_name | value_raw | v7pilot1_scope | v7pilot_r3_scope | v7pilot1_membership_confidence | v7pilot_r3_membership_confidence | v7pilot1_evidence_region_type | v7pilot_r3_evidence_region_type
10.2147/ijn.s130908 | NPB1 | characterization_only | high | encapsulation_efficiency_percent |  | unknown | unknown | low | low | unknown | unknown
10.2147/ijn.s130908 | NPB1 | characterization_only | high | la_ga_ratio | 50:50 PLGA | global_shared | unknown | high | low | methods_sentence | unknown
10.2147/ijn.s130908 | NPB1 | characterization_only | high | organic_solvent | acetone | global_shared | unknown | high | low | methods_sentence | unknown
10.2147/ijn.s130908 | NPB1 | characterization_only | high | plga_mw_kDa | PLGA 502 | global_shared | unknown | high | low | methods_sentence | unknown
10.2147/ijn.s130908 | NPB1 | characterization_only | high | polymer_name_raw | PLGA 502 | global_shared | unknown | high | low | methods_sentence | unknown
10.2147/ijn.s130908 | NPB1 | characterization_only | high | size_nm | 150.5±5.1 nm | instance_specific | unknown | high | low | table_cell | unknown
10.2147/ijn.s130908 | NPB1 | characterization_only | high | surfactant_conc |  | unknown | unknown | low | low | unknown | unknown
10.2147/ijn.s130908 | NPB1 | characterization_only | high | surfactant_type | PVA | instance_specific | unknown | high | low | methods_sentence | unknown
10.2147/ijn.s130908 | NPB2 | characterization_only | high | encapsulation_efficiency_percent |  | unknown | unknown | low | low | unknown | unknown
10.2147/ijn.s130908 | NPB2 | characterization_only | high | la_ga_ratio | 50:50 PLGA | global_shared | unknown | high | low | methods_sentence | unknown
10.2147/ijn.s130908 | NPB2 | characterization_only | high | organic_solvent | acetone | global_shared | unknown | high | low | methods_sentence | unknown
10.2147/ijn.s130908 | NPB2 | characterization_only | high | plga_mw_kDa | PLGA 502 | global_shared | unknown | high | low | methods_sentence | unknown
10.2147/ijn.s130908 | NPB2 | characterization_only | high | polymer_name_raw | PLGA 502 | global_shared | unknown | high | low | methods_sentence | unknown
10.2147/ijn.s130908 | NPB2 | characterization_only | high | size_nm | 98.9±9.6 nm | instance_specific | unknown | high | low | table_cell | unknown
10.2147/ijn.s130908 | NPB2 | characterization_only | high | surfactant_conc | 0.5% polysorbate 80 | instance_specific | unknown | high | low | methods_sentence | unknown
10.2147/ijn.s130908 | NPB2 | characterization_only | high | surfactant_type | polysorbate 80 | instance_specific | unknown | high | low | methods_sentence | unknown
10.2147/ijn.s130908 | NPB3 | characterization_only | high | encapsulation_efficiency_percent |  | unknown | unknown | low | low | unknown | unknown
10.2147/ijn.s130908 | NPB3 | characterization_only | high | la_ga_ratio | 50:50 PLGA | global_shared | unknown | high | low | methods_sentence | unknown
10.2147/ijn.s130908 | NPB3 | characterization_only | high | organic_solvent | acetone | global_shared | unknown | high | low | methods_sentence | unknown
10.2147/ijn.s130908 | NPB3 | characterization_only | high | plga_mw_kDa | PLGA 502 | global_shared | unknown | high | low | methods_sentence | unknown
10.2147/ijn.s130908 | NPB3 | characterization_only | high | polymer_name_raw | PLGA 502 | global_shared | unknown | high | low | methods_sentence | unknown
10.2147/ijn.s130908 | NPB3 | characterization_only | high | size_nm | 156.3±6.1 nm | instance_specific | unknown | high | low | table_cell | unknown
10.2147/ijn.s130908 | NPB3 | characterization_only | high | surfactant_conc | 3.5 mg Labrafil | instance_specific | unknown | high | low | methods_sentence | unknown
10.2147/ijn.s130908 | NPB3 | characterization_only | high | surfactant_type | Labrafil | instance_specific | unknown | high | low | methods_sentence | unknown
10.2147/ijn.s130908 | NPG1 | baseline | high | encapsulation_efficiency_percent | 34.1±0.1 | instance_specific | unknown | high | low | table_cell | unknown
10.2147/ijn.s130908 | NPG1 | baseline | high | la_ga_ratio | 50:50 PLGA | global_shared | unknown | high | low | methods_sentence | unknown
10.2147/ijn.s130908 | NPG1 | baseline | high | organic_solvent | acetone | global_shared | unknown | high | low | methods_sentence | unknown
10.2147/ijn.s130908 | NPG1 | baseline | high | plga_mw_kDa | PLGA 502 | global_shared | unknown | high | low | methods_sentence | unknown
10.2147/ijn.s130908 | NPG1 | baseline | high | polymer_name_raw | PLGA 502 | global_shared | unknown | high | low | methods_sentence | unknown
10.2147/ijn.s130908 | NPG1 | baseline | high | size_nm | 176.6±11.6 nm | instance_specific | unknown | high | low | table_cell | unknown
10.2147/ijn.s130908 | NPG1 | baseline | high | surfactant_conc |  | unknown | unknown | low | low | unknown | unknown
10.2147/ijn.s130908 | NPG1 | baseline | high | surfactant_type | PVA | instance_specific | unknown | high | low | methods_sentence | unknown
10.2147/ijn.s130908 | NPG2 | optimized | high | encapsulation_efficiency_percent | 28.2±0.2 | instance_specific | unknown | high | low | table_cell | unknown
10.2147/ijn.s130908 | NPG2 | optimized | high | la_ga_ratio | 50:50 PLGA | global_shared | unknown | high | low | methods_sentence | unknown
10.2147/ijn.s130908 | NPG2 | optimized | high | organic_solvent | acetone | global_shared | unknown | high | low | methods_sentence | unknown
10.2147/ijn.s130908 | NPG2 | optimized | high | plga_mw_kDa | PLGA 502 | global_shared | unknown | high | low | methods_sentence | unknown
10.2147/ijn.s130908 | NPG2 | optimized | high | polymer_name_raw | PLGA 502 | global_shared | unknown | high | low | methods_sentence | unknown
10.2147/ijn.s130908 | NPG2 | optimized | high | size_nm | 176.5±2.9 nm | instance_specific | unknown | high | low | table_cell | unknown
10.2147/ijn.s130908 | NPG2 | optimized | high | surfactant_conc | 0.5% polysorbate 80 | instance_specific | unknown | high | low | methods_sentence | unknown
10.2147/ijn.s130908 | NPG2 | optimized | high | surfactant_type | polysorbate 80 | instance_specific | unknown | high | low | methods_sentence | unknown
10.2147/ijn.s130908 | NPG3 | variant | high | encapsulation_efficiency_percent | 10.4±1.1 | instance_specific | unknown | high | low | table_cell | unknown
10.2147/ijn.s130908 | NPG3 | variant | high | la_ga_ratio | 50:50 PLGA | global_shared | unknown | high | low | methods_sentence | unknown
10.2147/ijn.s130908 | NPG3 | variant | high | organic_solvent | acetone | global_shared | unknown | high | low | methods_sentence | unknown
10.2147/ijn.s130908 | NPG3 | variant | high | plga_mw_kDa | PLGA 502 | global_shared | unknown | high | low | methods_sentence | unknown
10.2147/ijn.s130908 | NPG3 | variant | high | polymer_name_raw | PLGA 502 | global_shared | unknown | high | low | methods_sentence | unknown
10.2147/ijn.s130908 | NPG3 | variant | high | size_nm | 182.9±2.5 nm | instance_specific | unknown | high | low | table_cell | unknown
10.2147/ijn.s130908 | NPG3 | variant | high | surfactant_conc | 3.5 mg Labrafil | instance_specific | unknown | high | low | methods_sentence | unknown
10.2147/ijn.s130908 | NPG3 | variant | high | surfactant_type | Labrafil | instance_specific | unknown | high | low | methods_sentence | unknown
10.2147/ijn.s130908 | NPR1 | baseline | high | encapsulation_efficiency_percent | 55.3±0.4 | instance_specific | unknown | high | low | table_cell | unknown
10.2147/ijn.s130908 | NPR1 | baseline | high | la_ga_ratio | 50:50 PLGA | global_shared | unknown | high | low | methods_sentence | unknown
10.2147/ijn.s130908 | NPR1 | baseline | high | organic_solvent | acetone | global_shared | unknown | high | low | methods_sentence | unknown
10.2147/ijn.s130908 | NPR1 | baseline | high | plga_mw_kDa | PLGA 502 | global_shared | unknown | high | low | methods_sentence | unknown
10.2147/ijn.s130908 | NPR1 | baseline | high | polymer_name_raw | PLGA 502 | global_shared | unknown | high | low | methods_sentence | unknown
10.2147/ijn.s130908 | NPR1 | baseline | high | size_nm | 234.8±4.3 nm | instance_specific | unknown | high | low | table_cell | unknown
10.2147/ijn.s130908 | NPR1 | baseline | high | surfactant_conc |  | unknown | unknown | low | low | unknown | unknown
10.2147/ijn.s130908 | NPR1 | baseline | high | surfactant_type | PVA | instance_specific | unknown | high | low | methods_sentence | unknown
10.2147/ijn.s130908 | NPR2 | variant | high | encapsulation_efficiency_percent | 51.3±0.3 | instance_specific | unknown | high | low | table_cell | unknown
10.2147/ijn.s130908 | NPR2 | variant | high | la_ga_ratio | 50:50 PLGA | global_shared | unknown | high | low | methods_sentence | unknown
10.2147/ijn.s130908 | NPR2 | variant | high | organic_solvent | acetone | global_shared | unknown | high | low | methods_sentence | unknown
10.2147/ijn.s130908 | NPR2 | variant | high | plga_mw_kDa | PLGA 502 | global_shared | unknown | high | low | methods_sentence | unknown
10.2147/ijn.s130908 | NPR2 | variant | high | polymer_name_raw | PLGA 502 | global_shared | unknown | high | low | methods_sentence | unknown
10.2147/ijn.s130908 | NPR2 | variant | high | size_nm | 194.9±5.7 nm | instance_specific | unknown | high | low | table_cell | unknown
10.2147/ijn.s130908 | NPR2 | variant | high | surfactant_conc | 0.5% polysorbate 80 | instance_specific | unknown | high | low | methods_sentence | unknown
10.2147/ijn.s130908 | NPR2 | variant | high | surfactant_type | polysorbate 80 | instance_specific | unknown | high | low | methods_sentence | unknown
10.2147/ijn.s130908 | NPR3 | variant | high | encapsulation_efficiency_percent | 60.9±0.4 | instance_specific | unknown | high | low | table_cell | unknown
10.2147/ijn.s130908 | NPR3 | variant | high | la_ga_ratio | 50:50 PLGA | global_shared | unknown | high | low | methods_sentence | unknown
10.2147/ijn.s130908 | NPR3 | variant | high | organic_solvent | acetone | global_shared | unknown | high | low | methods_sentence | unknown
10.2147/ijn.s130908 | NPR3 | variant | high | plga_mw_kDa | PLGA 502 | global_shared | unknown | high | low | methods_sentence | unknown
10.2147/ijn.s130908 | NPR3 | variant | high | polymer_name_raw | PLGA 502 | global_shared | unknown | high | low | methods_sentence | unknown
10.2147/ijn.s130908 | NPR3 | variant | high | size_nm | 237.8±11 nm | instance_specific | unknown | high | low | table_cell | unknown
10.2147/ijn.s130908 | NPR3 | variant | high | surfactant_conc | 3.5 mg Labrafil | instance_specific | unknown | high | low | methods_sentence | unknown
10.2147/ijn.s130908 | NPR3 | variant | high | surfactant_type | Labrafil | instance_specific | unknown | high | low | methods_sentence | unknown

## doi_10_1016_j_ejpb_2004_09_002
doi | formulation_id | formulation_role | instance_confidence | field_name | value_raw | v7pilot1_scope | v7pilot_r3_scope | v7pilot1_membership_confidence | v7pilot_r3_membership_confidence | v7pilot1_evidence_region_type | v7pilot_r3_evidence_region_type
| F1 |  |  | encapsulation_efficiency_percent |  | unknown |  | low |  | unknown
| F1 |  |  | la_ga_ratio |  | global_shared |  | high |  | unknown
| F1 |  |  | organic_solvent |  | instance_specific |  | high |  | methods_sentence
| F1 |  |  | plga_mw_kDa |  | global_shared |  | high |  | unknown
| F1 |  |  | polymer_name_raw |  | global_shared |  | high |  | unknown
| F1 |  |  | size_nm |  | instance_specific |  | high |  | table_cell
| F1 |  |  | surfactant_conc |  | instance_specific |  | high |  | methods_sentence
| F1 |  |  | surfactant_type |  | instance_specific |  | high |  | methods_sentence
| F2 |  |  | encapsulation_efficiency_percent |  | instance_specific |  | high |  | table_cell
| F2 |  |  | la_ga_ratio |  | global_shared |  | high |  | unknown
| F2 |  |  | organic_solvent |  | instance_specific |  | high |  | methods_sentence
| F2 |  |  | plga_mw_kDa |  | global_shared |  | high |  | unknown
| F2 |  |  | polymer_name_raw |  | global_shared |  | high |  | unknown
| F2 |  |  | size_nm |  | instance_specific |  | high |  | table_cell
| F2 |  |  | surfactant_conc |  | instance_specific |  | high |  | methods_sentence
| F2 |  |  | surfactant_type |  | instance_specific |  | high |  | methods_sentence
| F3 |  |  | encapsulation_efficiency_percent |  | instance_specific |  | high |  | table_cell
| F3 |  |  | la_ga_ratio |  | global_shared |  | high |  | unknown
| F3 |  |  | organic_solvent |  | instance_specific |  | high |  | methods_sentence
| F3 |  |  | plga_mw_kDa |  | global_shared |  | high |  | unknown
| F3 |  |  | polymer_name_raw |  | global_shared |  | high |  | unknown
| F3 |  |  | size_nm |  | instance_specific |  | high |  | table_cell
| F3 |  |  | surfactant_conc |  | instance_specific |  | high |  | methods_sentence
| F3 |  |  | surfactant_type |  | instance_specific |  | high |  | methods_sentence
| F4 |  |  | encapsulation_efficiency_percent |  | unknown |  | low |  | unknown
| F4 |  |  | la_ga_ratio |  | global_shared |  | high |  | unknown
| F4 |  |  | organic_solvent |  | instance_specific |  | high |  | methods_sentence
| F4 |  |  | plga_mw_kDa |  | global_shared |  | high |  | unknown
| F4 |  |  | polymer_name_raw |  | global_shared |  | high |  | unknown
| F4 |  |  | size_nm |  | instance_specific |  | high |  | table_cell
| F4 |  |  | surfactant_conc |  | instance_specific |  | high |  | methods_sentence
| F4 |  |  | surfactant_type |  | instance_specific |  | high |  | methods_sentence
| F5 |  |  | encapsulation_efficiency_percent |  | instance_specific |  | high |  | table_cell
| F5 |  |  | la_ga_ratio |  | global_shared |  | high |  | unknown
| F5 |  |  | organic_solvent |  | instance_specific |  | high |  | methods_sentence
| F5 |  |  | plga_mw_kDa |  | global_shared |  | high |  | unknown
| F5 |  |  | polymer_name_raw |  | global_shared |  | high |  | unknown
| F5 |  |  | size_nm |  | instance_specific |  | high |  | table_cell
| F5 |  |  | surfactant_conc |  | instance_specific |  | high |  | methods_sentence
| F5 |  |  | surfactant_type |  | instance_specific |  | high |  | methods_sentence
| F6 |  |  | encapsulation_efficiency_percent |  | instance_specific |  | high |  | table_cell
| F6 |  |  | la_ga_ratio |  | global_shared |  | high |  | unknown
| F6 |  |  | organic_solvent |  | instance_specific |  | high |  | methods_sentence
| F6 |  |  | plga_mw_kDa |  | global_shared |  | high |  | unknown
| F6 |  |  | polymer_name_raw |  | global_shared |  | high |  | unknown
| F6 |  |  | size_nm |  | instance_specific |  | high |  | table_cell
| F6 |  |  | surfactant_conc |  | instance_specific |  | high |  | methods_sentence
| F6 |  |  | surfactant_type |  | instance_specific |  | high |  | methods_sentence
| F7 |  |  | encapsulation_efficiency_percent |  | unknown |  | low |  | unknown
| F7 |  |  | la_ga_ratio |  | unknown |  | low |  | unknown
| F7 |  |  | organic_solvent |  | instance_specific |  | medium |  | methods_sentence
| F7 |  |  | plga_mw_kDa |  | unknown |  | low |  | unknown
| F7 |  |  | polymer_name_raw |  | unknown |  | low |  | unknown
| F7 |  |  | size_nm |  | unknown |  | low |  | unknown
| F7 |  |  | surfactant_conc |  | instance_specific |  | medium |  | methods_sentence
| F7 |  |  | surfactant_type |  | instance_specific |  | medium |  | methods_sentence
| F8 |  |  | encapsulation_efficiency_percent |  | unknown |  | low |  | unknown
| F8 |  |  | la_ga_ratio |  | unknown |  | low |  | unknown
| F8 |  |  | organic_solvent |  | instance_specific |  | medium |  | methods_sentence
| F8 |  |  | plga_mw_kDa |  | unknown |  | low |  | unknown
| F8 |  |  | polymer_name_raw |  | unknown |  | low |  | unknown
| F8 |  |  | size_nm |  | unknown |  | low |  | unknown
| F8 |  |  | surfactant_conc |  | instance_specific |  | medium |  | methods_sentence
| F8 |  |  | surfactant_type |  | instance_specific |  | medium |  | methods_sentence
10.1016/j.ejpb.2004.09.002 | Nanocapsules_3MeOXAN_0.6mL_Myritol | optimized | high | encapsulation_efficiency_percent | 83 G 7% |  | instance_specific |  | high |  | table_cell
10.1016/j.ejpb.2004.09.002 | Nanocapsules_3MeOXAN_0.6mL_Myritol | optimized | high | la_ga_ratio | 50:50 |  | global_shared |  | high |  | unknown
10.1016/j.ejpb.2004.09.002 | Nanocapsules_3MeOXAN_0.6mL_Myritol | optimized | high | organic_solvent | acetone (10 mL) |  | global_shared |  | high |  | methods_sentence
10.1016/j.ejpb.2004.09.002 | Nanocapsules_3MeOXAN_0.6mL_Myritol | optimized | high | plga_mw_kDa | 50 000–75 000 |  | global_shared |  | high |  | unknown
10.1016/j.ejpb.2004.09.002 | Nanocapsules_3MeOXAN_0.6mL_Myritol | optimized | high | polymer_name_raw | 50 000–75 000 |  | global_shared |  | high |  | unknown
10.1016/j.ejpb.2004.09.002 | Nanocapsules_3MeOXAN_0.6mL_Myritol | optimized | high | size_nm | 271 G 16 nm |  | instance_specific |  | high |  | table_cell
10.1016/j.ejpb.2004.09.002 | Nanocapsules_3MeOXAN_0.6mL_Myritol | optimized | high | surfactant_conc | soybean lecithin 100 mg, Pluronic F-68 0.5% (w/v) |  | instance_specific |  | high |  | methods_sentence
10.1016/j.ejpb.2004.09.002 | Nanocapsules_3MeOXAN_0.6mL_Myritol | optimized | high | surfactant_type | soybean lecithin, Pluronic F-68 |  | instance_specific |  | high |  | methods_sentence
10.1016/j.ejpb.2004.09.002 | Nanocapsules_Empty_0.6mL_Myritol | control | high | encapsulation_efficiency_percent |  |  | unknown |  | low |  | unknown
10.1016/j.ejpb.2004.09.002 | Nanocapsules_Empty_0.6mL_Myritol | control | high | la_ga_ratio | 50:50 |  | global_shared |  | high |  | unknown
10.1016/j.ejpb.2004.09.002 | Nanocapsules_Empty_0.6mL_Myritol | control | high | organic_solvent | acetone (10 mL) |  | global_shared |  | high |  | methods_sentence
10.1016/j.ejpb.2004.09.002 | Nanocapsules_Empty_0.6mL_Myritol | control | high | plga_mw_kDa | 50 000–75 000 |  | global_shared |  | high |  | unknown
10.1016/j.ejpb.2004.09.002 | Nanocapsules_Empty_0.6mL_Myritol | control | high | polymer_name_raw | 50 000–75 000 |  | global_shared |  | high |  | unknown
10.1016/j.ejpb.2004.09.002 | Nanocapsules_Empty_0.6mL_Myritol | control | high | size_nm | 261 G 17 nm |  | instance_specific |  | high |  | table_cell
10.1016/j.ejpb.2004.09.002 | Nanocapsules_Empty_0.6mL_Myritol | control | high | surfactant_conc | soybean lecithin 100 mg, Pluronic F-68 0.5% (w/v) |  | instance_specific |  | high |  | methods_sentence
10.1016/j.ejpb.2004.09.002 | Nanocapsules_Empty_0.6mL_Myritol | control | high | surfactant_type | soybean lecithin, Pluronic F-68 |  | instance_specific |  | high |  | methods_sentence
10.1016/j.ejpb.2004.09.002 | Nanocapsules_XAN_0.6mL_Myritol | optimized | high | encapsulation_efficiency_percent | 82 G 7% |  | instance_specific |  | high |  | table_cell
10.1016/j.ejpb.2004.09.002 | Nanocapsules_XAN_0.6mL_Myritol | optimized | high | la_ga_ratio | 50:50 |  | global_shared |  | high |  | unknown
10.1016/j.ejpb.2004.09.002 | Nanocapsules_XAN_0.6mL_Myritol | optimized | high | organic_solvent | acetone (10 mL) |  | global_shared |  | high |  | methods_sentence
10.1016/j.ejpb.2004.09.002 | Nanocapsules_XAN_0.6mL_Myritol | optimized | high | plga_mw_kDa | 50 000–75 000 |  | global_shared |  | high |  | unknown
10.1016/j.ejpb.2004.09.002 | Nanocapsules_XAN_0.6mL_Myritol | optimized | high | polymer_name_raw | 50 000–75 000 |  | global_shared |  | high |  | unknown
10.1016/j.ejpb.2004.09.002 | Nanocapsules_XAN_0.6mL_Myritol | optimized | high | size_nm | 273 G 18 nm |  | instance_specific |  | high |  | table_cell
10.1016/j.ejpb.2004.09.002 | Nanocapsules_XAN_0.6mL_Myritol | optimized | high | surfactant_conc | soybean lecithin 100 mg, Pluronic F-68 0.5% (w/v) |  | instance_specific |  | high |  | methods_sentence
10.1016/j.ejpb.2004.09.002 | Nanocapsules_XAN_0.6mL_Myritol | optimized | high | surfactant_type | soybean lecithin, Pluronic F-68 |  | instance_specific |  | high |  | methods_sentence
10.1016/j.ejpb.2004.09.002 | Nanospheres_3MeOXAN | variant | high | encapsulation_efficiency_percent | 41.5 G 7.6% |  | instance_specific |  | high |  | table_cell
10.1016/j.ejpb.2004.09.002 | Nanospheres_3MeOXAN | variant | high | la_ga_ratio | 50:50 |  | global_shared |  | high |  | unknown
10.1016/j.ejpb.2004.09.002 | Nanospheres_3MeOXAN | variant | high | organic_solvent | acetone (10 mL) |  | global_shared |  | high |  | methods_sentence
10.1016/j.ejpb.2004.09.002 | Nanospheres_3MeOXAN | variant | high | plga_mw_kDa | 50 000–75 000 |  | global_shared |  | high |  | unknown
10.1016/j.ejpb.2004.09.002 | Nanospheres_3MeOXAN | variant | high | polymer_name_raw | 50 000–75 000 |  | global_shared |  | high |  | unknown
10.1016/j.ejpb.2004.09.002 | Nanospheres_3MeOXAN | variant | high | size_nm | 164 G 9 nm |  | instance_specific |  | high |  | table_cell
10.1016/j.ejpb.2004.09.002 | Nanospheres_3MeOXAN | variant | high | surfactant_conc | 0.25% (w/v) |  | instance_specific |  | high |  | methods_sentence
10.1016/j.ejpb.2004.09.002 | Nanospheres_3MeOXAN | variant | high | surfactant_type | Pluronic F-68 |  | instance_specific |  | high |  | methods_sentence
10.1016/j.ejpb.2004.09.002 | Nanospheres_Empty | control | high | encapsulation_efficiency_percent |  |  | unknown |  | low |  | unknown
10.1016/j.ejpb.2004.09.002 | Nanospheres_Empty | control | high | la_ga_ratio | 50:50 |  | global_shared |  | high |  | unknown
10.1016/j.ejpb.2004.09.002 | Nanospheres_Empty | control | high | organic_solvent | acetone (10 mL) |  | global_shared |  | high |  | methods_sentence
10.1016/j.ejpb.2004.09.002 | Nanospheres_Empty | control | high | plga_mw_kDa | 50 000–75 000 |  | global_shared |  | high |  | unknown
10.1016/j.ejpb.2004.09.002 | Nanospheres_Empty | control | high | polymer_name_raw | 50 000–75 000 |  | global_shared |  | high |  | unknown
10.1016/j.ejpb.2004.09.002 | Nanospheres_Empty | control | high | size_nm | 154 G 6 nm |  | instance_specific |  | high |  | table_cell
10.1016/j.ejpb.2004.09.002 | Nanospheres_Empty | control | high | surfactant_conc | 0.25% (w/v) |  | instance_specific |  | high |  | methods_sentence
10.1016/j.ejpb.2004.09.002 | Nanospheres_Empty | control | high | surfactant_type | Pluronic F-68 |  | instance_specific |  | high |  | methods_sentence
10.1016/j.ejpb.2004.09.002 | Nanospheres_XAN | variant | high | encapsulation_efficiency_percent | 33.0 G 4.1% |  | instance_specific |  | high |  | table_cell
10.1016/j.ejpb.2004.09.002 | Nanospheres_XAN | variant | high | la_ga_ratio | 50:50 |  | global_shared |  | high |  | unknown
10.1016/j.ejpb.2004.09.002 | Nanospheres_XAN | variant | high | organic_solvent | acetone (10 mL) |  | global_shared |  | high |  | methods_sentence
10.1016/j.ejpb.2004.09.002 | Nanospheres_XAN | variant | high | plga_mw_kDa | 50 000–75 000 |  | global_shared |  | high |  | unknown
10.1016/j.ejpb.2004.09.002 | Nanospheres_XAN | variant | high | polymer_name_raw | 50 000–75 000 |  | global_shared |  | high |  | unknown
10.1016/j.ejpb.2004.09.002 | Nanospheres_XAN | variant | high | size_nm | 164 G 8 nm |  | instance_specific |  | high |  | table_cell
10.1016/j.ejpb.2004.09.002 | Nanospheres_XAN | variant | high | surfactant_conc | 0.25% (w/v) |  | instance_specific |  | high |  | methods_sentence
10.1016/j.ejpb.2004.09.002 | Nanospheres_XAN | variant | high | surfactant_type | Pluronic F-68 |  | instance_specific |  | high |  | methods_sentence

## doi_10_1002_jps_24101
doi | formulation_id | formulation_role | instance_confidence | field_name | value_raw | v7pilot1_scope | v7pilot_r3_scope | v7pilot1_membership_confidence | v7pilot_r3_membership_confidence | v7pilot1_evidence_region_type | v7pilot_r3_evidence_region_type
10.1002/jps.24101 | F1 | variant | high | encapsulation_efficiency_percent | 87.69 ± 0.13 % | instance_specific | instance_specific | high | high | table_cell | table_cell
10.1002/jps.24101 | F1 | variant | high | la_ga_ratio |  | unknown | unknown | low | low | unknown | unknown
10.1002/jps.24101 | F1 | variant | high | organic_solvent |  | unknown | unknown | low | low | unknown | unknown
10.1002/jps.24101 | F1 | variant | high | plga_mw_kDa | PLGA (polymer type) | unknown | global_shared | low | medium | unknown | unknown
10.1002/jps.24101 | F1 | variant | high | polymer_name_raw | PLGA (polymer type) | unknown | global_shared | low | medium | unknown | unknown
10.1002/jps.24101 | F1 | variant | high | size_nm | 566.50 ± 8.05 nm | instance_specific | instance_specific | high | high | table_cell | table_cell
10.1002/jps.24101 | F1 | variant | high | surfactant_conc | 10.00 mg/mL (cPVA) | instance_specific | instance_specific | high | high | table_cell | table_cell
10.1002/jps.24101 | F1 | variant | high | surfactant_type | PVA | global_shared | global_shared | high | high | methods_sentence | table_header
10.1002/jps.24101 | F10 | variant | high | encapsulation_efficiency_percent | 49.79 ± 0.62 % | instance_specific | instance_specific | high | high | table_cell | table_cell
10.1002/jps.24101 | F10 | variant | high | la_ga_ratio |  | unknown | unknown | low | low | unknown | unknown
10.1002/jps.24101 | F10 | variant | high | organic_solvent |  | unknown | unknown | low | low | unknown | unknown
10.1002/jps.24101 | F10 | variant | high | plga_mw_kDa | PLGA (polymer type) | unknown | global_shared | low | medium | unknown | unknown
10.1002/jps.24101 | F10 | variant | high | polymer_name_raw | PLGA (polymer type) | unknown | global_shared | low | medium | unknown | unknown
10.1002/jps.24101 | F10 | variant | high | size_nm | 280.10 ± 1.50 nm | instance_specific | instance_specific | high | high | table_cell | table_cell
10.1002/jps.24101 | F10 | variant | high | surfactant_conc | 20.00 mg/mL (cPVA) | instance_specific | instance_specific | high | high | table_cell | table_cell
10.1002/jps.24101 | F10 | variant | high | surfactant_type | PVA | global_shared | global_shared | high | high | methods_sentence | table_header
10.1002/jps.24101 | F11 | variant | high | encapsulation_efficiency_percent | 80.02 ± 1.33 % | instance_specific | instance_specific | high | high | table_cell | table_cell
10.1002/jps.24101 | F11 | variant | high | la_ga_ratio |  | unknown | unknown | low | low | unknown | unknown
10.1002/jps.24101 | F11 | variant | high | organic_solvent |  | unknown | unknown | low | low | unknown | unknown
10.1002/jps.24101 | F11 | variant | high | plga_mw_kDa | PLGA (polymer type) | unknown | global_shared | low | medium | unknown | unknown
10.1002/jps.24101 | F11 | variant | high | polymer_name_raw | PLGA (polymer type) | unknown | global_shared | low | medium | unknown | unknown
10.1002/jps.24101 | F11 | variant | high | size_nm | 324.30 ± 4.03 nm | instance_specific | instance_specific | high | high | table_cell | table_cell
10.1002/jps.24101 | F11 | variant | high | surfactant_conc | 10.00 mg/mL (cPVA) | instance_specific | instance_specific | high | high | table_cell | table_cell
10.1002/jps.24101 | F11 | variant | high | surfactant_type | PVA | global_shared | global_shared | high | high | methods_sentence | table_header
10.1002/jps.24101 | F12 | variant | high | encapsulation_efficiency_percent | 62.05 ± 2.18 % | instance_specific | instance_specific | high | high | table_cell | table_cell
10.1002/jps.24101 | F12 | variant | high | la_ga_ratio |  | unknown | unknown | low | low | unknown | unknown
10.1002/jps.24101 | F12 | variant | high | organic_solvent |  | unknown | unknown | low | low | unknown | unknown
10.1002/jps.24101 | F12 | variant | high | plga_mw_kDa | PLGA (polymer type) | unknown | global_shared | low | medium | unknown | unknown
10.1002/jps.24101 | F12 | variant | high | polymer_name_raw | PLGA (polymer type) | unknown | global_shared | low | medium | unknown | unknown
10.1002/jps.24101 | F12 | variant | high | size_nm | 265.40 ± 5.75 nm | instance_specific | instance_specific | high | high | table_cell | table_cell
10.1002/jps.24101 | F12 | variant | high | surfactant_conc | 10.00 mg/mL (cPVA) | instance_specific | instance_specific | high | high | table_cell | table_cell
10.1002/jps.24101 | F12 | variant | high | surfactant_type | PVA | global_shared | global_shared | high | high | methods_sentence | table_header
10.1002/jps.24101 | F13 | variant | high | encapsulation_efficiency_percent | 45.54 ± 0.23 % | instance_specific | instance_specific | high | high | table_cell | table_cell
10.1002/jps.24101 | F13 | variant | high | la_ga_ratio |  | unknown | unknown | low | low | unknown | unknown
10.1002/jps.24101 | F13 | variant | high | organic_solvent |  | unknown | unknown | low | low | unknown | unknown
10.1002/jps.24101 | F13 | variant | high | plga_mw_kDa | PLGA (polymer type) | unknown | global_shared | low | medium | unknown | unknown
10.1002/jps.24101 | F13 | variant | high | polymer_name_raw | PLGA (polymer type) | unknown | global_shared | low | medium | unknown | unknown
10.1002/jps.24101 | F13 | variant | high | size_nm | 408.90 ± 4.67 nm | instance_specific | instance_specific | high | high | table_cell | table_cell
10.1002/jps.24101 | F13 | variant | high | surfactant_conc | 20.00 mg/mL (cPVA) | instance_specific | instance_specific | high | high | table_cell | table_cell
10.1002/jps.24101 | F13 | variant | high | surfactant_type | PVA | global_shared | global_shared | high | high | methods_sentence | table_header
10.1002/jps.24101 | F14 | variant | high | encapsulation_efficiency_percent | 39.79 ± 1.77 % | instance_specific | instance_specific | high | high | table_cell | table_cell
10.1002/jps.24101 | F14 | variant | high | la_ga_ratio |  | unknown | unknown | low | low | unknown | unknown
10.1002/jps.24101 | F14 | variant | high | organic_solvent |  | unknown | unknown | low | low | unknown | unknown
10.1002/jps.24101 | F14 | variant | high | plga_mw_kDa | PLGA (polymer type) | unknown | global_shared | low | medium | unknown | unknown
10.1002/jps.24101 | F14 | variant | high | polymer_name_raw | PLGA (polymer type) | unknown | global_shared | low | medium | unknown | unknown
10.1002/jps.24101 | F14 | variant | high | size_nm | 318.40 ± 3.11 nm | instance_specific | instance_specific | high | high | table_cell | table_cell
10.1002/jps.24101 | F14 | variant | high | surfactant_conc | 20.00 mg/mL (cPVA) | instance_specific | instance_specific | high | high | table_cell | table_cell
10.1002/jps.24101 | F14 | variant | high | surfactant_type | PVA | global_shared | global_shared | high | high | methods_sentence | table_header
10.1002/jps.24101 | F15 | variant | high | encapsulation_efficiency_percent | 69.51 ± 0.32 % | instance_specific | instance_specific | high | high | table_cell | table_cell
10.1002/jps.24101 | F15 | variant | high | la_ga_ratio |  | unknown | unknown | low | low | unknown | unknown
10.1002/jps.24101 | F15 | variant | high | organic_solvent |  | unknown | unknown | low | low | unknown | unknown
10.1002/jps.24101 | F15 | variant | high | plga_mw_kDa | PLGA (polymer type) | unknown | global_shared | low | medium | unknown | unknown
10.1002/jps.24101 | F15 | variant | high | polymer_name_raw | PLGA (polymer type) | unknown | global_shared | low | medium | unknown | unknown
10.1002/jps.24101 | F15 | variant | high | size_nm | 327.60 ± 1.91 nm | instance_specific | instance_specific | high | high | table_cell | table_cell
10.1002/jps.24101 | F15 | variant | high | surfactant_conc | 10.00 mg/mL (cPVA) | instance_specific | instance_specific | high | high | table_cell | table_cell
10.1002/jps.24101 | F15 | variant | high | surfactant_type | PVA | global_shared | global_shared | high | high | methods_sentence | table_header
10.1002/jps.24101 | F16 | variant | high | encapsulation_efficiency_percent | 72.74 ± 1.15 % | instance_specific | instance_specific | high | high | table_cell | table_cell
10.1002/jps.24101 | F16 | variant | high | la_ga_ratio |  | unknown | unknown | low | low | unknown | unknown
10.1002/jps.24101 | F16 | variant | high | organic_solvent |  | unknown | unknown | low | low | unknown | unknown
10.1002/jps.24101 | F16 | variant | high | plga_mw_kDa | PLGA (polymer type) | unknown | global_shared | low | medium | unknown | unknown
10.1002/jps.24101 | F16 | variant | high | polymer_name_raw | PLGA (polymer type) | unknown | global_shared | low | medium | unknown | unknown
10.1002/jps.24101 | F16 | variant | high | size_nm | 269.90 ± 1.25 nm | instance_specific | instance_specific | high | high | table_cell | table_cell
10.1002/jps.24101 | F16 | variant | high | surfactant_conc | 10.00 mg/mL (cPVA) | instance_specific | instance_specific | high | high | table_cell | table_cell
10.1002/jps.24101 | F16 | variant | high | surfactant_type | PVA | global_shared | global_shared | high | high | methods_sentence | table_header
10.1002/jps.24101 | F17 | variant | high | encapsulation_efficiency_percent | 77.23 ± 0.52 % | instance_specific | instance_specific | high | high | table_cell | table_cell
10.1002/jps.24101 | F17 | variant | high | la_ga_ratio |  | unknown | unknown | low | low | unknown | unknown
10.1002/jps.24101 | F17 | variant | high | organic_solvent |  | unknown | unknown | low | low | unknown | unknown
10.1002/jps.24101 | F17 | variant | high | plga_mw_kDa | PLGA (polymer type) | unknown | global_shared | low | medium | unknown | unknown
10.1002/jps.24101 | F17 | variant | high | polymer_name_raw | PLGA (polymer type) | unknown | global_shared | low | medium | unknown | unknown
10.1002/jps.24101 | F17 | variant | high | size_nm | 433.90 ± 5.15 nm | instance_specific | instance_specific | high | high | table_cell | table_cell
10.1002/jps.24101 | F17 | variant | high | surfactant_conc | 15.00 mg/mL (cPVA) | instance_specific | instance_specific | high | high | table_cell | table_cell
10.1002/jps.24101 | F17 | variant | high | surfactant_type | PVA | global_shared | global_shared | high | high | methods_sentence | table_header
10.1002/jps.24101 | F18 | variant | high | encapsulation_efficiency_percent | 00.00 ± 0.00 % | instance_specific | instance_specific | high | high | table_cell | table_cell
10.1002/jps.24101 | F18 | variant | high | la_ga_ratio |  | unknown | unknown | low | low | unknown | unknown
10.1002/jps.24101 | F18 | variant | high | organic_solvent |  | unknown | unknown | low | low | unknown | unknown
10.1002/jps.24101 | F18 | variant | high | plga_mw_kDa | PLGA (polymer type) | unknown | global_shared | low | medium | unknown | unknown
10.1002/jps.24101 | F18 | variant | high | polymer_name_raw | PLGA (polymer type) | unknown | global_shared | low | medium | unknown | unknown
10.1002/jps.24101 | F18 | variant | high | size_nm | 326.70 ± 2.78 nm | instance_specific | instance_specific | high | high | table_cell | table_cell
10.1002/jps.24101 | F18 | variant | high | surfactant_conc | 15.00 mg/mL (cPVA) | instance_specific | instance_specific | high | high | table_cell | table_cell
10.1002/jps.24101 | F18 | variant | high | surfactant_type | PVA | global_shared | global_shared | high | high | methods_sentence | table_header
10.1002/jps.24101 | F19 | variant | high | encapsulation_efficiency_percent | 80.29 ± 1.25 % | instance_specific | instance_specific | high | high | table_cell | table_cell
10.1002/jps.24101 | F19 | variant | high | la_ga_ratio |  | unknown | unknown | low | low | unknown | unknown
10.1002/jps.24101 | F19 | variant | high | organic_solvent |  | unknown | unknown | low | low | unknown | unknown
10.1002/jps.24101 | F19 | variant | high | plga_mw_kDa | PLGA (polymer type) | unknown | global_shared | low | medium | unknown | unknown
10.1002/jps.24101 | F19 | variant | high | polymer_name_raw | PLGA (polymer type) | unknown | global_shared | low | medium | unknown | unknown
10.1002/jps.24101 | F19 | variant | high | size_nm | 368.20 ± 2.65 nm | instance_specific | instance_specific | high | high | table_cell | table_cell
10.1002/jps.24101 | F19 | variant | high | surfactant_conc | 25.00 mg/mL (cPVA) | instance_specific | instance_specific | high | high | table_cell | table_cell
10.1002/jps.24101 | F19 | variant | high | surfactant_type | PVA | global_shared | global_shared | high | high | methods_sentence | table_header
10.1002/jps.24101 | F2 | variant | high | encapsulation_efficiency_percent | 90.26 ± 1.18 % | instance_specific | instance_specific | high | high | table_cell | table_cell
10.1002/jps.24101 | F2 | variant | high | la_ga_ratio |  | unknown | unknown | low | low | unknown | unknown
10.1002/jps.24101 | F2 | variant | high | organic_solvent |  | unknown | unknown | low | low | unknown | unknown
10.1002/jps.24101 | F2 | variant | high | plga_mw_kDa | PLGA (polymer type) | unknown | global_shared | low | medium | unknown | unknown
10.1002/jps.24101 | F2 | variant | high | polymer_name_raw | PLGA (polymer type) | unknown | global_shared | low | medium | unknown | unknown
10.1002/jps.24101 | F2 | variant | high | size_nm | 597.60 ± 3.12 nm | instance_specific | instance_specific | high | high | table_cell | table_cell
10.1002/jps.24101 | F2 | variant | high | surfactant_conc | 10.00 mg/mL (cPVA) | instance_specific | instance_specific | high | high | table_cell | table_cell
10.1002/jps.24101 | F2 | variant | high | surfactant_type | PVA | global_shared | global_shared | high | high | methods_sentence | table_header
10.1002/jps.24101 | F20 | variant | high | encapsulation_efficiency_percent | 80.34 ± 0.32 % | instance_specific | instance_specific | high | high | table_cell | table_cell
10.1002/jps.24101 | F20 | variant | high | la_ga_ratio |  | unknown | unknown | low | low | unknown | unknown
10.1002/jps.24101 | F20 | variant | high | organic_solvent |  | unknown | unknown | low | low | unknown | unknown
10.1002/jps.24101 | F20 | variant | high | plga_mw_kDa | PLGA (polymer type) | unknown | global_shared | low | medium | unknown | unknown
10.1002/jps.24101 | F20 | variant | high | polymer_name_raw | PLGA (polymer type) | unknown | global_shared | low | medium | unknown | unknown
10.1002/jps.24101 | F20 | variant | high | size_nm | 343.80 ± 2.74 nm | instance_specific | instance_specific | high | high | table_cell | table_cell
10.1002/jps.24101 | F20 | variant | high | surfactant_conc | 5.00 mg/mL (cPVA) | instance_specific | instance_specific | high | high | table_cell | table_cell
10.1002/jps.24101 | F20 | variant | high | surfactant_type | PVA | global_shared | global_shared | high | high | methods_sentence | table_header
10.1002/jps.24101 | F21 | variant | high | encapsulation_efficiency_percent | 77.15 ± 1.29 % | instance_specific | instance_specific | high | high | table_cell | table_cell
10.1002/jps.24101 | F21 | variant | high | la_ga_ratio |  | unknown | unknown | low | low | unknown | unknown
10.1002/jps.24101 | F21 | variant | high | organic_solvent |  | unknown | unknown | low | low | unknown | unknown
10.1002/jps.24101 | F21 | variant | high | plga_mw_kDa | PLGA (polymer type) | unknown | global_shared | low | medium | unknown | unknown
10.1002/jps.24101 | F21 | variant | high | polymer_name_raw | PLGA (polymer type) | unknown | global_shared | low | medium | unknown | unknown
10.1002/jps.24101 | F21 | variant | high | size_nm | 421.00 ± 3.99 nm | instance_specific | instance_specific | high | high | table_cell | table_cell
10.1002/jps.24101 | F21 | variant | high | surfactant_conc | 15.00 mg/mL (cPVA) | instance_specific | instance_specific | high | high | table_cell | table_cell
10.1002/jps.24101 | F21 | variant | high | surfactant_type | PVA | global_shared | global_shared | high | high | methods_sentence | table_header
10.1002/jps.24101 | F22 | variant | high | encapsulation_efficiency_percent | 68.48 ± 2.45 % | instance_specific | instance_specific | high | high | table_cell | table_cell
10.1002/jps.24101 | F22 | variant | high | la_ga_ratio |  | unknown | unknown | low | low | unknown | unknown
10.1002/jps.24101 | F22 | variant | high | organic_solvent |  | unknown | unknown | low | low | unknown | unknown
10.1002/jps.24101 | F22 | variant | high | plga_mw_kDa | PLGA (polymer type) | unknown | global_shared | low | medium | unknown | unknown
10.1002/jps.24101 | F22 | variant | high | polymer_name_raw | PLGA (polymer type) | unknown | global_shared | low | medium | unknown | unknown
10.1002/jps.24101 | F22 | variant | high | size_nm | 340.40 ± 4.66 nm | instance_specific | instance_specific | high | high | table_cell | table_cell
10.1002/jps.24101 | F22 | variant | high | surfactant_conc | 15.00 mg/mL (cPVA) | instance_specific | instance_specific | high | high | table_cell | table_cell
10.1002/jps.24101 | F22 | variant | high | surfactant_type | PVA | global_shared | global_shared | high | high | methods_sentence | table_header
10.1002/jps.24101 | F23 | variant | high | encapsulation_efficiency_percent | 58.70 ± 0.25 % | instance_specific | instance_specific | high | high | table_cell | table_cell
10.1002/jps.24101 | F23 | variant | high | la_ga_ratio |  | unknown | unknown | low | low | unknown | unknown
10.1002/jps.24101 | F23 | variant | high | organic_solvent |  | unknown | unknown | low | low | unknown | unknown
10.1002/jps.24101 | F23 | variant | high | plga_mw_kDa | PLGA (polymer type) | unknown | global_shared | low | medium | unknown | unknown
10.1002/jps.24101 | F23 | variant | high | polymer_name_raw | PLGA (polymer type) | unknown | global_shared | low | medium | unknown | unknown
10.1002/jps.24101 | F23 | variant | high | size_nm | 321.40 ± 1.47 nm | instance_specific | instance_specific | high | high | table_cell | table_cell
10.1002/jps.24101 | F23 | variant | high | surfactant_conc | 15.00 mg/mL (cPVA) | instance_specific | instance_specific | high | high | table_cell | table_cell
10.1002/jps.24101 | F23 | variant | high | surfactant_type | PVA | global_shared | global_shared | high | high | methods_sentence | table_header
10.1002/jps.24101 | F24 | variant | high | encapsulation_efficiency_percent | 86.39 ± 1.36 % | instance_specific | instance_specific | high | high | table_cell | table_cell
10.1002/jps.24101 | F24 | variant | high | la_ga_ratio |  | unknown | unknown | low | low | unknown | unknown
10.1002/jps.24101 | F24 | variant | high | organic_solvent |  | unknown | unknown | low | low | unknown | unknown
10.1002/jps.24101 | F24 | variant | high | plga_mw_kDa | PLGA (polymer type) | unknown | global_shared | low | medium | unknown | unknown
10.1002/jps.24101 | F24 | variant | high | polymer_name_raw | PLGA (polymer type) | unknown | global_shared | low | medium | unknown | unknown
10.1002/jps.24101 | F24 | variant | high | size_nm | 611.80 ± 3.29 nm | instance_specific | instance_specific | high | high | table_cell | table_cell
10.1002/jps.24101 | F24 | variant | high | surfactant_conc | 15.00 mg/mL (cPVA) | instance_specific | instance_specific | high | high | table_cell | table_cell
10.1002/jps.24101 | F24 | variant | high | surfactant_type | PVA | global_shared | global_shared | high | high | methods_sentence | table_header
10.1002/jps.24101 | F25 | variant | high | encapsulation_efficiency_percent | 62.01 ± 0.85 % | instance_specific | instance_specific | high | high | table_cell | table_cell
10.1002/jps.24101 | F25 | variant | high | la_ga_ratio |  | unknown | unknown | low | low | unknown | unknown
10.1002/jps.24101 | F25 | variant | high | organic_solvent |  | unknown | unknown | low | low | unknown | unknown
10.1002/jps.24101 | F25 | variant | high | plga_mw_kDa | PLGA (polymer type) | unknown | global_shared | low | medium | unknown | unknown
10.1002/jps.24101 | F25 | variant | high | polymer_name_raw | PLGA (polymer type) | unknown | global_shared | low | medium | unknown | unknown
10.1002/jps.24101 | F25 | variant | high | size_nm | 354.60 ± 2.62 nm | instance_specific | instance_specific | high | high | table_cell | table_cell
10.1002/jps.24101 | F25 | variant | high | surfactant_conc | 15.00 mg/mL (cPVA) | instance_specific | instance_specific | high | high | table_cell | table_cell
10.1002/jps.24101 | F25 | variant | high | surfactant_type | PVA | global_shared | global_shared | high | high | methods_sentence | table_header
10.1002/jps.24101 | F26 | variant | high | encapsulation_efficiency_percent | 62.09 ± 1.30 % | instance_specific | instance_specific | high | high | table_cell | table_cell
10.1002/jps.24101 | F26 | variant | high | la_ga_ratio |  | unknown | unknown | low | low | unknown | unknown
10.1002/jps.24101 | F26 | variant | high | organic_solvent |  | unknown | unknown | low | low | unknown | unknown
10.1002/jps.24101 | F26 | variant | high | plga_mw_kDa | PLGA (polymer type) | unknown | global_shared | low | medium | unknown | unknown
10.1002/jps.24101 | F26 | variant | high | polymer_name_raw | PLGA (polymer type) | unknown | global_shared | low | medium | unknown | unknown
10.1002/jps.24101 | F26 | variant | high | size_nm | 357.80 ± 3.40 nm | instance_specific | instance_specific | high | high | table_cell | table_cell
10.1002/jps.24101 | F26 | variant | high | surfactant_conc | 15.00 mg/mL (cPVA) | instance_specific | instance_specific | high | high | table_cell | table_cell
10.1002/jps.24101 | F26 | variant | high | surfactant_type | PVA | global_shared | global_shared | high | high | methods_sentence | table_header
10.1002/jps.24101 | F3 | variant | high | encapsulation_efficiency_percent | 82.57 ± 2.01 % | instance_specific | instance_specific | high | high | table_cell | table_cell
10.1002/jps.24101 | F3 | variant | high | la_ga_ratio |  | unknown | unknown | low | low | unknown | unknown
10.1002/jps.24101 | F3 | variant | high | organic_solvent |  | unknown | unknown | low | low | unknown | unknown
10.1002/jps.24101 | F3 | variant | high | plga_mw_kDa | PLGA (polymer type) | unknown | global_shared | low | medium | unknown | unknown
10.1002/jps.24101 | F3 | variant | high | polymer_name_raw | PLGA (polymer type) | unknown | global_shared | low | medium | unknown | unknown
10.1002/jps.24101 | F3 | variant | high | size_nm | 605.00 ± 6.28 nm | instance_specific | instance_specific | high | high | table_cell | table_cell
10.1002/jps.24101 | F3 | variant | high | surfactant_conc | 20.00 mg/mL (cPVA) | instance_specific | instance_specific | high | high | table_cell | table_cell
10.1002/jps.24101 | F3 | variant | high | surfactant_type | PVA | global_shared | global_shared | high | high | methods_sentence | table_header
10.1002/jps.24101 | F4 | variant | high | encapsulation_efficiency_percent | 90.85 ± 1.25 % | instance_specific | instance_specific | high | high | table_cell | table_cell
10.1002/jps.24101 | F4 | variant | high | la_ga_ratio |  | unknown | unknown | low | low | unknown | unknown
10.1002/jps.24101 | F4 | variant | high | organic_solvent |  | unknown | unknown | low | low | unknown | unknown
10.1002/jps.24101 | F4 | variant | high | plga_mw_kDa | PLGA (polymer type) | unknown | global_shared | low | medium | unknown | unknown
10.1002/jps.24101 | F4 | variant | high | polymer_name_raw | PLGA (polymer type) | unknown | global_shared | low | medium | unknown | unknown
10.1002/jps.24101 | F4 | variant | high | size_nm | 611.20 ± 7.21 nm | instance_specific | instance_specific | high | high | table_cell | table_cell
10.1002/jps.24101 | F4 | variant | high | surfactant_conc | 20.00 mg/mL (cPVA) | instance_specific | instance_specific | high | high | table_cell | table_cell
10.1002/jps.24101 | F4 | variant | high | surfactant_type | PVA | global_shared | global_shared | high | high | methods_sentence | table_header
10.1002/jps.24101 | F5 | variant | high | encapsulation_efficiency_percent | 85.14 ± 1.82 % | instance_specific | instance_specific | high | high | table_cell | table_cell
10.1002/jps.24101 | F5 | variant | high | la_ga_ratio |  | unknown | unknown | low | low | unknown | unknown
10.1002/jps.24101 | F5 | variant | high | organic_solvent |  | unknown | unknown | low | low | unknown | unknown
10.1002/jps.24101 | F5 | variant | high | plga_mw_kDa | PLGA (polymer type) | unknown | global_shared | low | medium | unknown | unknown
10.1002/jps.24101 | F5 | variant | high | polymer_name_raw | PLGA (polymer type) | unknown | global_shared | low | medium | unknown | unknown
10.1002/jps.24101 | F5 | variant | high | size_nm | 539.00 ± 8.11 nm | instance_specific | instance_specific | high | high | table_cell | table_cell
10.1002/jps.24101 | F5 | variant | high | surfactant_conc | 10.00 mg/mL (cPVA) | instance_specific | instance_specific | high | high | table_cell | table_cell
10.1002/jps.24101 | F5 | variant | high | surfactant_type | PVA | global_shared | global_shared | high | high | methods_sentence | table_header
10.1002/jps.24101 | F6 | variant | high | encapsulation_efficiency_percent | 89.29 ± 0.51 % | instance_specific | instance_specific | high | high | table_cell | table_cell
10.1002/jps.24101 | F6 | variant | high | la_ga_ratio |  | unknown | unknown | low | low | unknown | unknown
10.1002/jps.24101 | F6 | variant | high | organic_solvent |  | unknown | unknown | low | low | unknown | unknown
10.1002/jps.24101 | F6 | variant | high | plga_mw_kDa | PLGA (polymer type) | unknown | global_shared | low | medium | unknown | unknown
10.1002/jps.24101 | F6 | variant | high | polymer_name_raw | PLGA (polymer type) | unknown | global_shared | low | medium | unknown | unknown
10.1002/jps.24101 | F6 | variant | high | size_nm | 532.10 ± 6.70 nm | instance_specific | instance_specific | high | high | table_cell | table_cell
10.1002/jps.24101 | F6 | variant | high | surfactant_conc | 10.00 mg/mL (cPVA) | instance_specific | instance_specific | high | high | table_cell | table_cell
10.1002/jps.24101 | F6 | variant | high | surfactant_type | PVA | global_shared | global_shared | high | high | methods_sentence | table_header
10.1002/jps.24101 | F7 | variant | high | encapsulation_efficiency_percent | 89.93 ± 1.98 % | instance_specific | instance_specific | high | high | table_cell | table_cell
10.1002/jps.24101 | F7 | variant | high | la_ga_ratio |  | unknown | unknown | low | low | unknown | unknown
10.1002/jps.24101 | F7 | variant | high | organic_solvent |  | unknown | unknown | low | low | unknown | unknown
10.1002/jps.24101 | F7 | variant | high | plga_mw_kDa | PLGA (polymer type) | unknown | global_shared | low | medium | unknown | unknown
10.1002/jps.24101 | F7 | variant | high | polymer_name_raw | PLGA (polymer type) | unknown | global_shared | low | medium | unknown | unknown
10.1002/jps.24101 | F7 | variant | high | size_nm | 784.30 ± 5.63 nm | instance_specific | instance_specific | high | high | table_cell | table_cell
10.1002/jps.24101 | F7 | variant | high | surfactant_conc | 20.00 mg/mL (cPVA) | instance_specific | instance_specific | high | high | table_cell | table_cell
10.1002/jps.24101 | F7 | variant | high | surfactant_type | PVA | global_shared | global_shared | high | high | methods_sentence | table_header
10.1002/jps.24101 | F8 | variant | high | encapsulation_efficiency_percent | 89.01 ± 0.56 % | instance_specific | instance_specific | high | high | table_cell | table_cell
10.1002/jps.24101 | F8 | variant | high | la_ga_ratio |  | unknown | unknown | low | low | unknown | unknown
10.1002/jps.24101 | F8 | variant | high | organic_solvent |  | unknown | unknown | low | low | unknown | unknown
10.1002/jps.24101 | F8 | variant | high | plga_mw_kDa | PLGA (polymer type) | unknown | global_shared | low | medium | unknown | unknown
10.1002/jps.24101 | F8 | variant | high | polymer_name_raw | PLGA (polymer type) | unknown | global_shared | low | medium | unknown | unknown
10.1002/jps.24101 | F8 | variant | high | size_nm | 641.50 ± 6.26 nm | instance_specific | instance_specific | high | high | table_cell | table_cell
10.1002/jps.24101 | F8 | variant | high | surfactant_conc | 20.00 mg/mL (cPVA) | instance_specific | instance_specific | high | high | table_cell | table_cell
10.1002/jps.24101 | F8 | variant | high | surfactant_type | PVA | global_shared | global_shared | high | high | methods_sentence | table_header
10.1002/jps.24101 | F9 | variant | high | encapsulation_efficiency_percent | 66.50 ± 0.07 % | instance_specific | instance_specific | high | high | table_cell | table_cell
10.1002/jps.24101 | F9 | variant | high | la_ga_ratio |  | unknown | unknown | low | low | unknown | unknown
10.1002/jps.24101 | F9 | variant | high | organic_solvent |  | unknown | unknown | low | low | unknown | unknown
10.1002/jps.24101 | F9 | variant | high | plga_mw_kDa | PLGA (polymer type) | unknown | global_shared | low | medium | unknown | unknown
10.1002/jps.24101 | F9 | variant | high | polymer_name_raw | PLGA (polymer type) | unknown | global_shared | low | medium | unknown | unknown
10.1002/jps.24101 | F9 | variant | high | size_nm | 348.30 ± 2.12 nm | instance_specific | instance_specific | high | high | table_cell | table_cell
10.1002/jps.24101 | F9 | variant | high | surfactant_conc | 20.00 mg/mL (cPVA) | instance_specific | instance_specific | high | high | table_cell | table_cell
10.1002/jps.24101 | F9 | variant | high | surfactant_type | PVA | global_shared | global_shared | high | high | methods_sentence | table_header