## README
Package | DEV15 Layer3 GT source-completed candidate v1
Base GT | data/cleaned/gt_authority/v1/dev15_layer3_values_gt_reviewed_split_units_v1.tsv
Candidate TSV | data/cleaned/gt_authority/v1/dev15_layer3_values_gt_source_completed_candidate_v1.tsv
Change log TSV | analysis/layer3_field_repairs/dev15_layer3_values_gt_source_completed_change_log_v1.tsv
Review queue TSV | analysis/layer3_field_repairs/dev15_layer3_values_gt_source_completed_review_queue_v1.tsv
Auto source-backed updates | 162
Review rows | 369
Instruction | Only Review_Queue rows require user decision. Candidate_GT values are source-audited candidates; original GT is not overwritten.

## Candidate_GT
paper_key | doi | gt_formulation_id | family_id | parent_core | variant_role | benchmark_default_include | formulation_label | seed_pred_representative_source_formulation_id | gt_row_decision | polymer_name | polymer_grade | polymer_mw_raw | polymer_mw_kDa | la_ga_ratio_raw | la_ga_ratio_normalized | polymer_mass_mg | polymer_concentration_value | polymer_concentration_unit | polymer_concentration_phase | polymer_to_solvent_ratio_raw | polymer_to_drug_ratio_raw | drug_name | drug_mass_mg | drug_concentration_value | drug_concentration_unit | drug_to_polymer_ratio_raw | surfactant_name | surfactant_mass_mg | surfactant_concentration_value | surfactant_concentration_unit | stabilizer_name | helper_material_name | method_type | solvent_name | co_solvent_name | W1_volume_mL | O_volume_mL | W2_volume_mL | external_aqueous_phase_volume_mL | internal_aqueous_phase_volume_mL | phase_ratio_raw | sonication_time_s | homogenization_time_min | stirring_time_h | evaporation_time_h | centrifugation_g | centrifugation_time_min | ee_percent | lc_percent | dl_percent | particle_size_nm | pdi | zeta_mV | value_source_type | candidate_notes | pH_raw
5GIF3D8W | 10.1080/10717540802174662 | 5GIF3D8W_G001 | 5GIF3D8W::FAM01 | 5GIF3D8W_G001 | family_core | yes | PCL [etoposide amount=10 mg] | 5GIF3D8W_PCL_drug_feed_amount_text_10_mg | include_gt | PCL |  | 40,000 Da | 40 |  |  | 50 | [5 empty] | Etoposide | 10 |  |  |  | Pluronic F68 |  | 1.0 | %w/v | Pluronic F68 |  | emulsion_solvent_evaporation | dichloromethane |  |  | 10 |  | 25 | [5 empty] | 1 |  | 10 |  |  |  | 255.7 |  |  | paper_text
5GIF3D8W | 10.1080/10717540802174662 | 5GIF3D8W_G002 | 5GIF3D8W::FAM02 | 5GIF3D8W_G002 | family_core | yes | PCL [etoposide amount=2.5 mg] | 5GIF3D8W_PCL_drug_feed_amount_text_2.5_mg | include_gt | PCL |  | 40,000 Da | 40 |  |  | 50 | [5 empty] | Etoposide | 2.5 |  |  |  | Pluronic F68 |  | 1.0 | %w/v | Pluronic F68 |  | emulsion_solvent_evaporation | dichloromethane |  |  | 10 |  | 25 | [5 empty] | 1 |  | 10 |  |  |  | 221.4 |  |  | paper_text
5GIF3D8W | 10.1080/10717540802174662 | 5GIF3D8W_G007 | 5GIF3D8W::FAM07 | 5GIF3D8W_G007 | family_core | no | PCL [stabilizer concentration=0.5 % w/v] | 5GIF3D8W_PCL_surfactant_concentration_text_0.5_w_v | include_gt | PCL |  | 40,000 Da | 40 |  |  | 50 | [5 empty] | Etoposide |  |  |  |  | Pluronic F68 |  | 0.5 | %w/v | Pluronic F68 |  | emulsion_solvent_evaporation | dichloromethane |  |  | 10 |  | 25 | [5 empty] | 1 |  | 10 | [6 empty] | paper_text
5GIF3D8W | 10.1080/10717540802174662 | 5GIF3D8W_G008 | 5GIF3D8W::FAM08 | 5GIF3D8W_G008 | family_core | no | PCL [stabilizer concentration=0.75 % w/v] | 5GIF3D8W_PCL_surfactant_concentration_text_0.75_w_v | include_gt | PCL |  | 40,000 Da | 40 |  |  | 50 | [5 empty] | Etoposide |  |  |  |  | Pluronic F68 |  | 0.75 | %w/v | Pluronic F68 |  | emulsion_solvent_evaporation | dichloromethane |  |  | 10 |  | 25 | [5 empty] | 1 |  | 10 | [6 empty] | paper_text
5GIF3D8W | 10.1080/10717540802174662 | 5GIF3D8W_G009 | 5GIF3D8W::FAM09 | 5GIF3D8W_G009 | family_core | no | PCL [stabilizer concentration=2.0 % w/v] | 5GIF3D8W_PCL_surfactant_concentration_text_2.0_w_v | include_gt | PCL |  | 40,000 Da | 40 |  |  | 50 | [5 empty] | Etoposide |  |  |  |  | Pluronic F68 |  | 2.0 | %w/v | Pluronic F68 |  | emulsion_solvent_evaporation | dichloromethane |  |  | 10 |  | 25 | [5 empty] | 1 |  | 10 | [6 empty] | paper_text
5GIF3D8W | 10.1080/10717540802174662 | 5GIF3D8W_G010 | 5GIF3D8W::FAM10 | 5GIF3D8W_G010 | family_core | yes | PLGA 50/50 [etoposide amount=10 mg] | 5GIF3D8W_PLGA_50_50_drug_feed_amount_text_10_mg | include_gt | PLGA |  | 10,000 Da | 10 | 50/50 | 50:50 | 50 | [5 empty] | Etoposide | 10 |  |  |  | Pluronic F68 |  |  |  | Pluronic F68 |  | nanoprecipitation | acetone |  |  | 10 |  | 25 | [5 empty] | 1 |  | 10 |  |  |  | 92.4 |  |  | paper_text
5GIF3D8W | 10.1080/10717540802174662 | 5GIF3D8W_G011 | 5GIF3D8W::FAM11 | 5GIF3D8W_G011 | family_core | yes | PLGA 50/50 [etoposide amount=2.5 mg] | 5GIF3D8W_PLGA_50_50_drug_feed_amount_text_2.5_mg | include_gt | PLGA |  | 10,000 Da | 10 | 50/50 | 50:50 | 50 | [5 empty] | Etoposide | 2.5 |  |  |  | Pluronic F68 |  |  |  | Pluronic F68 |  | nanoprecipitation | acetone |  |  | 10 |  | 25 | [5 empty] | 1 |  | 10 |  |  |  | 82.7 |  |  | paper_text
5GIF3D8W | 10.1080/10717540802174662 | 5GIF3D8W_G013 | 5GIF3D8W::FAM13 | 5GIF3D8W_G013 | family_core | no | PLGA 50/50 [polymer amount=100 mg] | 5GIF3D8W_PLGA_50_50_plga_mass_mg_100_mg | include_gt | PLGA |  | 10,000 Da | 10 | 50/50 | 50:50 | 100 | [5 empty] | Etoposide |  |  |  |  | Pluronic F68 |  |  |  | Pluronic F68 |  | nanoprecipitation | acetone |  |  | 10 |  | 25 | [5 empty] | 1 |  | 10 |  |  |  | 167.8 |  |  | paper_text
5GIF3D8W | 10.1080/10717540802174662 | 5GIF3D8W_G014 | 5GIF3D8W::FAM14 | 5GIF3D8W_G014 | family_core | no | PLGA 50/50 [polymer amount=200 mg] | 5GIF3D8W_PLGA_50_50_plga_mass_mg_200_mg | include_gt | PLGA |  | 10,000 Da | 10 | 50/50 | 50:50 | 200 | [5 empty] | Etoposide |  |  |  |  | Pluronic F68 |  |  |  | Pluronic F68 |  | nanoprecipitation | acetone |  |  | 10 |  | 25 | [5 empty] | 1 |  | 10 |  |  |  | 235.4 |  |  | paper_text
5GIF3D8W | 10.1080/10717540802174662 | 5GIF3D8W_G016 | 5GIF3D8W::FAM16 | 5GIF3D8W_G016 | family_core | no | PLGA 50/50 [stabilizer concentration=0.5 % w/v] | 5GIF3D8W_PLGA_50_50_surfactant_concentration_text_0.5_w_v | include_gt | PLGA |  | 10,000 Da | 10 | 50/50 | 50:50 | 50 | [5 empty] | Etoposide |  |  |  |  | Pluronic F68 |  | 0.5 | %w/v | Pluronic F68 |  | nanoprecipitation | acetone |  |  | 10 |  | 25 | [5 empty] | 1 |  | 10 | [6 empty] | paper_text
5GIF3D8W | 10.1080/10717540802174662 | 5GIF3D8W_G017 | 5GIF3D8W::FAM17 | 5GIF3D8W_G017 | family_core | no | PLGA 50/50 [stabilizer concentration=0.75 % w/v] | 5GIF3D8W_PLGA_50_50_surfactant_concentration_text_0.75_w_v | include_gt | PLGA |  | 10,000 Da | 10 | 50/50 | 50:50 | 50 | [5 empty] | Etoposide |  |  |  |  | Pluronic F68 |  | 0.75 | %w/v | Pluronic F68 |  | nanoprecipitation | acetone |  |  | 10 |  | 25 | [5 empty] | 1 |  | 10 | [6 empty] | paper_text
5GIF3D8W | 10.1080/10717540802174662 | 5GIF3D8W_G018 | 5GIF3D8W::FAM18 | 5GIF3D8W_G018 | family_core | no | PLGA 50/50 [stabilizer concentration=2.0 % w/v] | 5GIF3D8W_PLGA_50_50_surfactant_concentration_text_2.0_w_v | include_gt | PLGA |  | 10,000 Da | 10 | 50/50 | 50:50 | 50 | [5 empty] | Etoposide |  |  |  |  | Pluronic F68 |  | 2.0 | %w/v | Pluronic F68 |  | nanoprecipitation | acetone |  |  | 10 |  | 25 | [5 empty] | 1 |  | 10 | [6 empty] | paper_text
5GIF3D8W | 10.1080/10717540802174662 | 5GIF3D8W_G022 | 5GIF3D8W::FAM22 | 5GIF3D8W_G022 | family_core | no | PLGA 75/25 [stabilizer concentration=0.5 % w/v] | 5GIF3D8W_PLGA_75_25_surfactant_concentration_text_0.5_w_v | include_gt | PLGA |  | 10,000 Da | 10 | 75/25 | 75:25 | 50 | [5 empty] | Etoposide |  |  |  |  | Pluronic F68 |  | 0.5 | %w/v | Pluronic F68 |  | nanoprecipitation | acetone |  |  | 10 |  | 25 | [5 empty] | 1 |  | 10 | [6 empty] | paper_text
5GIF3D8W | 10.1080/10717540802174662 | 5GIF3D8W_G023 | 5GIF3D8W::FAM23 | 5GIF3D8W_G023 | family_core | no | PLGA 75/25 [stabilizer concentration=0.75 % w/v] | 5GIF3D8W_PLGA_75_25_surfactant_concentration_text_0.75_w_v | include_gt | PLGA |  | 10,000 Da | 10 | 75/25 | 75:25 | 50 | [5 empty] | Etoposide |  |  |  |  | Pluronic F68 |  | 0.75 | %w/v | Pluronic F68 |  | nanoprecipitation | acetone |  |  | 10 |  | 25 | [5 empty] | 1 |  | 10 | [6 empty] | paper_text
5GIF3D8W | 10.1080/10717540802174662 | 5GIF3D8W_G024 | 5GIF3D8W::FAM24 | 5GIF3D8W_G024 | family_core | no | PLGA 75/25 [stabilizer concentration=2.0 % w/v] | 5GIF3D8W_PLGA_75_25_surfactant_concentration_text_2.0_w_v | include_gt | PLGA |  | 10,000 Da | 10 | 75/25 | 75:25 | 50 | [5 empty] | Etoposide |  |  |  |  | Pluronic F68 |  | 2.0 | %w/v | Pluronic F68 |  | nanoprecipitation | acetone |  |  | 10 |  | 25 | [5 empty] | 1 |  | 10 | [6 empty] | paper_text
5GIF3D8W | 10.1080/10717540802174662 | 5GIF3D8W_G028 | 5GIF3D8W::FAM28 | 5GIF3D8W_G028 | family_core | no | PLGA 85/15 [stabilizer concentration=0.5 % w/v] | 5GIF3D8W_PLGA_85_15_surfactant_concentration_text_0.5_w_v | include_gt | PLGA |  | 10,000 Da | 10 | 85/15 | 85:15 | 50 | [5 empty] | Etoposide |  |  |  |  | Pluronic F68 |  | 0.5 | %w/v | Pluronic F68 |  | nanoprecipitation | acetone |  |  | 10 |  | 25 | [5 empty] | 1 |  | 10 | [6 empty] | paper_text
5GIF3D8W | 10.1080/10717540802174662 | 5GIF3D8W_G029 | 5GIF3D8W::FAM29 | 5GIF3D8W_G029 | family_core | no | PLGA 85/15 [stabilizer concentration=0.75 % w/v] | 5GIF3D8W_PLGA_85_15_surfactant_concentration_text_0.75_w_v | include_gt | PLGA |  | 10,000 Da | 10 | 85/15 | 85:15 | 50 | [5 empty] | Etoposide |  |  |  |  | Pluronic F68 |  | 0.75 | %w/v | Pluronic F68 |  | nanoprecipitation | acetone |  |  | 10 |  | 25 | [5 empty] | 1 |  | 10 | [6 empty] | paper_text
5GIF3D8W | 10.1080/10717540802174662 | 5GIF3D8W_G030 | 5GIF3D8W::FAM30 | 5GIF3D8W_G030 | family_core | no | PLGA 85/15 [stabilizer concentration=2.0 % w/v] | 5GIF3D8W_PLGA_85_15_surfactant_concentration_text_2.0_w_v | include_gt | PLGA |  | 10,000 Da | 10 | 85/15 | 85:15 | 50 | [5 empty] | Etoposide |  |  |  |  | Pluronic F68 |  | 2.0 | %w/v | Pluronic F68 |  | nanoprecipitation | acetone |  |  | 10 |  | 25 | [5 empty] | 1 |  | 10 | [6 empty] | paper_text
5GIF3D8W | 10.1080/10717540802174662 | 5GIF3D8W_G031 | 5GIF3D8W::FAM31 | 5GIF3D8W_G031 | family_core | no | PLGA 50/50 (Empty) | F1 | include_gt | PLGA |  | 10,000 Da | 10 | 50/50 | 50:50 | 50 | [10 empty] | Pluronic F68 |  | 1.0 | %w/v | Pluronic F68 |  | nanoprecipitation | acetone |  |  | 10 |  | 25 | [5 empty] | 1 |  | 10 |  |  |  | 87.2 | 0.14 | −18.3 | paper_text
5GIF3D8W | 10.1080/10717540802174662 | 5GIF3D8W_G032 | 5GIF3D8W::FAM32 | 5GIF3D8W_G032 | family_core | yes | PLGA 50/50 (Drug loaded) | F2 | include_gt | PLGA |  | 10,000 Da | 10 | 50/50 | 50:50 | 50 | [5 empty] | Etoposide | 5 |  |  |  | Pluronic F68 |  | 1.0 | %w/v | Pluronic F68 |  | nanoprecipitation | acetone |  |  | 10 |  | 25 | [5 empty] | 1 |  | 10 | 57.64 | 1.04 |  | 91.8 | 0.13 | −21.23 | paper_text
5GIF3D8W | 10.1080/10717540802174662 | 5GIF3D8W_G033 | 5GIF3D8W::FAM33 | 5GIF3D8W_G033 | family_core | no | PLGA 75/25 (Empty) | F3 | include_gt | PLGA |  | 10,000 Da | 10 | 75/25 | 75:25 | 50 | [10 empty] | Pluronic F68 |  | 1.0 | %w/v | Pluronic F68 |  | nanoprecipitation | acetone |  |  | 10 |  | 25 | [5 empty] | 1 |  | 10 |  |  |  | 96.9 | 0.12 | −17.2 | paper_text
5GIF3D8W | 10.1080/10717540802174662 | 5GIF3D8W_G034 | 5GIF3D8W::FAM34 | 5GIF3D8W_G034 | family_core | yes | PLGA 75/25 (Drug loaded) | F4 | include_gt | PLGA |  | 10,000 Da | 10 | 75/25 | 75:25 | 50 | [5 empty] | Etoposide | 5 |  |  |  | Pluronic F68 |  | 1.0 | %w/v | Pluronic F68 |  | nanoprecipitation | acetone |  |  | 10 |  | 25 | [5 empty] | 1 |  | 10 | 66.11 | 1.14 |  | 103.7 | 0.14 | −28.06 | paper_text
5GIF3D8W | 10.1080/10717540802174662 | 5GIF3D8W_G035 | 5GIF3D8W::FAM35 | 5GIF3D8W_G035 | family_core | no | PLGA 85/15 (Empty) | F5 | include_gt | PLGA |  | 10,000 Da | 10 | 85/15 | 85:15 | 50 | [10 empty] | Pluronic F68 |  | 1.0 | %w/v | Pluronic F68 |  | nanoprecipitation | acetone |  |  | 10 |  | 25 | [5 empty] | 1 |  | 10 |  |  |  | 106.1 | 0.09 | −22.3 | paper_text
5GIF3D8W | 10.1080/10717540802174662 | 5GIF3D8W_G036 | 5GIF3D8W::FAM36 | 5GIF3D8W_G036 | family_core | yes | PLGA 85/15 (Drug loaded) | F6 | include_gt | PLGA |  | 10,000 Da | 10 | 85/15 | 85:15 | 50 | [5 empty] | Etoposide | 5 |  |  |  | Pluronic F68 |  | 1.0 | %w/v | Pluronic F68 |  | nanoprecipitation | acetone |  |  | 10 |  | 25 | [5 empty] | 1 |  | 10 | 78.99 | 1.45 |  | 105.1 | 0.11 | −29.41 | paper_text
5GIF3D8W | 10.1080/10717540802174662 | 5GIF3D8W_G037 | 5GIF3D8W::FAM37 | 5GIF3D8W_G037 | family_core | no | PCL (Empty) | F7 | include_gt | PCL |  | 40,000 Da | 40 |  |  | 50 | [10 empty] | Pluronic F68 |  | 1.0 | %w/v | Pluronic F68 |  | emulsion_solvent_evaporation | dichloromethane |  |  | 10 |  | 25 | [5 empty] | 1 |  | 10 |  |  |  | 254.1 | 0.13 | −28.1 | paper_text
5GIF3D8W | 10.1080/10717540802174662 | 5GIF3D8W_G038 | 5GIF3D8W::FAM38 | 5GIF3D8W_G038 | family_core | yes | PCL (Drug loaded) | F8 | include_gt | PCL |  | 40,000 Da | 40 |  |  | 50 | [5 empty] | Etoposide | 5 |  |  |  | Pluronic F68 |  | 1.0 | %w/v | Pluronic F68 |  | emulsion_solvent_evaporation | dichloromethane |  |  | 10 |  | 25 | [5 empty] | 1 |  | 10 | 80.15 | 1.44 |  | 257.2 | 0.10 | −27.70 | paper_text
5ZXYABSU | 10.2147/ijn.s130908 | 5ZXYABSU_G001 | 5ZXYABSU::FAM01 | 5ZXYABSU_G001 | family_core | no | NPB1 | NPB1 | include_gt | PLGA | Resomer® RG 502 |  |  | 50:50 | 50:50 | 50 | [14 empty] | PVA |  | nanoprecipitation | acetone |  |  | 4 |  | 12 |  |  |  |  | 15 | 2 | 15,000 rpm | 30 |  |  |  | 150.5 |  | −23 | paper_text
5ZXYABSU | 10.2147/ijn.s130908 | 5ZXYABSU_G002 | 5ZXYABSU::FAM01 | 5ZXYABSU_G001 | true_family_variant | no | NPB2 | NPB2 | include_gt | PLGA | Resomer® RG 502 |  |  | 50:50 | 50:50 | 50 | [10 empty] | Polysorbate 80 |  | 0.5 | % | PVA |  | nanoprecipitation | acetone |  |  | 4 |  | 12 |  |  |  |  | 15 | 2 | 15,000 rpm | 30 |  |  |  | 98.9 |  | −19.1 | paper_text
5ZXYABSU | 10.2147/ijn.s130908 | 5ZXYABSU_G003 | 5ZXYABSU::FAM01 | 5ZXYABSU_G001 | true_family_variant | no | NPB3 | NPB3 | include_gt | PLGA | Resomer® RG 502 |  |  | 50:50 | 50:50 | 50 | [10 empty] | Labrafil® M 1944 CS | 3.5 |  |  | PVA |  | nanoprecipitation | acetone |  |  | 4 |  | 12 |  |  |  |  | 15 | 2 | 15,000 rpm | 30 |  |  |  | 156.3 |  | −17.3 | paper_text
5ZXYABSU | 10.2147/ijn.s130908 | 5ZXYABSU_G004 | 5ZXYABSU::FAM02 | 5ZXYABSU_G004 | family_core | yes | NPG1 | NPG1 | include_gt | PLGA | Resomer® RG 502 |  |  | 50:50 | 50:50 | 50 | [5 empty] | Gatifloxacin | 5 | [7 empty] | PVA |  | nanoprecipitation | acetone |  |  | 4 |  | 12 |  |  |  |  | 15 | 2 | 15,000 rpm | 30 | 34.1 |  |  | 176.6 |  | −18.6 | paper_text
5ZXYABSU | 10.2147/ijn.s130908 | 5ZXYABSU_G005 | 5ZXYABSU::FAM03 | 5ZXYABSU_G005 | family_core | yes | NPG2 | NPG2 | include_gt | PLGA | Resomer® RG 502 |  |  | 50:50 | 50:50 | 50 | [5 empty] | Gatifloxacin | 5 |  |  |  | Polysorbate 80 |  | 0.5 | % | PVA |  | nanoprecipitation | acetone |  |  | 4 |  | 12 |  |  |  |  | 15 | 2 | 15,000 rpm | 30 | 28.2 |  |  | 176.5 |  | −20.1 | paper_text
5ZXYABSU | 10.2147/ijn.s130908 | 5ZXYABSU_G006 | 5ZXYABSU::FAM04 | 5ZXYABSU_G006 | family_core | yes | NPG3 | NPG3 | include_gt | PLGA | Resomer® RG 502 |  |  | 50:50 | 50:50 | 50 | [5 empty] | Gatifloxacin | 5 |  |  |  | Labrafil | 3.5 |  |  | PVA |  | nanoprecipitation | acetone |  |  | 4 |  | 12 |  |  |  |  | 15 | 2 | 15,000 rpm | 30 | 10.4 |  |  | 182.9 |  | −19.3 | paper_text
5ZXYABSU | 10.2147/ijn.s130908 | 5ZXYABSU_G007 | 5ZXYABSU::FAM05 | 5ZXYABSU_G007 | family_core | yes | NPR1 | NPR1 | include_gt | PLGA | Resomer® RG 502 |  |  | 50:50 | 50:50 | 50 | [5 empty] | Rhodamine (Rh)-123 | 2.5 | [7 empty] | PVA |  | nanoprecipitation | acetone |  |  | 4 |  | 12 |  |  |  |  | 15 | 2 | 15,000 rpm | 30 | 55.3 | 2.63 |  | 234.8 |  |  | paper_text
5ZXYABSU | 10.2147/ijn.s130908 | 5ZXYABSU_G008 | 5ZXYABSU::FAM06 | 5ZXYABSU_G008 | family_core | yes | NPR2 | NPR2 | include_gt | PLGA | Resomer® RG 502 |  |  | 50:50 | 50:50 | 50 | [5 empty] | Rhodamine (Rh)-123 | 2.5 |  |  |  | Polysorbate 80 |  | 0.5 | % | PVA |  | nanoprecipitation | acetone |  |  | 4 |  | 12 |  |  |  |  | 15 | 2 | 15,000 rpm | 30 | 51.3 | 2.42 |  | 194.9 |  |  | paper_text
5ZXYABSU | 10.2147/ijn.s130908 | 5ZXYABSU_G009 | 5ZXYABSU::FAM07 | 5ZXYABSU_G009 | family_core | yes | NPR3 | NPR3 | include_gt | PLGA | Resomer® RG 502 |  |  | 50:50 | 50:50 | 50 | [5 empty] | Rhodamine (Rh)-123 | 2.5 |  |  |  | Labrafil | 3.5 |  |  | PVA |  | nanoprecipitation | acetone |  |  | 4 |  | 12 |  |  |  |  | 15 | 2 | 15,000 rpm | 30 | 60.9 | 2.72 |  | 237.8 |  |  | paper_text
7ZS858NS | 10.1021/acsomega.0c00111 | 7ZS858NS_G001 | 7ZS858NS::FAM01 | 7ZS858NS_G001 | family_core | yes | MF NPs | MF_NPs_as_prepared | include_gt | PLGA | PLGA-Purasorb PDLG 5010 |  |  | 50:50 | 50:50 | 6 | [5 empty] | Mometasone Furoate | 2 |  |  |  | Solutol HS 15 |  | 0.1 | %w/v | Solutol HS 15 |  | nanoprecipitation | acetone |  |  | 1 |  | 2 |  |  |  |  | 24 |  | 3000 rpm | 1 | 90.0 | 22.4 |  | 117.0 | 0.26 | −32 | paper_text
BB3JUVW7 | 10.1016/j.ijpharm.2021.120820 | BB3JUVW7_G001 | BB3JUVW7::FAM01 | BB3JUVW7_G001 | family_core | yes | 5 75 75 5 15 | F1.1 | include_gt | PLGA | [5 empty] | 75 | [5 empty] | Artemether | 5 |  |  |  | PVA | 75 |  |  | PVA |  | nanoprecipitation | Acetone |  |  | 5 |  | 15 | [7 empty] | 40 | 78.5 |  | 4.9 | 190.2 | 0.06 | −8.0 | paper_text
BB3JUVW7 | 10.1016/j.ijpharm.2021.120820 | BB3JUVW7_G002 | BB3JUVW7::FAM02 | BB3JUVW7_G002 | family_core | yes | 5 75 150 5 15 | F1.2 | include_gt | PLGA | [5 empty] | 75 | [5 empty] | Artemether | 5 |  |  |  | PVA | 150 |  |  | PVA |  | nanoprecipitation | Acetone |  |  | 5 |  | 15 | [7 empty] | 40 | 80.0 |  | 5.0 | 214.3 | 0.238 | −1.8 | paper_text
BB3JUVW7 | 10.1016/j.ijpharm.2021.120820 | BB3JUVW7_G003 | BB3JUVW7::FAM03 | BB3JUVW7_G003 | family_core | yes | 10 75 300 10 30 | F1.3 | include_gt | PLGA | [5 empty] | 75 | [5 empty] | Artemether | 10 |  |  |  | PVA | 300 |  |  | PVA |  | nanoprecipitation | Acetone |  |  | 10 |  | 30 | [7 empty] | 40 | 78.3 |  | 9.2 | 196.8 | 0.214 | −2.2 | paper_text
BB3JUVW7 | 10.1016/j.ijpharm.2021.120820 | BB3JUVW7_G004 | BB3JUVW7::FAM04 | BB3JUVW7_G004 | family_core | yes | 10 75 150 10 30 | F1.4 | include_gt | PLGA | [5 empty] | 75 | [5 empty] | Artemether | 10 |  |  |  | PVA | 150 |  |  | PVA |  | nanoprecipitation | Acetone |  |  | 10 |  | 30 | [7 empty] | 40 | 80.6 |  | 9.5 | 245.5 | 0.183 | −3.2 | paper_text
BB3JUVW7 | 10.1016/j.ijpharm.2021.120820 | BB3JUVW7_G005 | BB3JUVW7::FAM05 | BB3JUVW7_G005 | family_core | yes | 10 75 150 15 30 | F1.5 | include_gt | PLGA | [5 empty] | 75 | [5 empty] | Artemether | 10 |  |  |  | PVA | 150 |  |  | PVA |  | nanoprecipitation | Acetone |  |  | 15 |  | 30 | [7 empty] | 40 | 86.9 |  | 10.2 | 129.3 | 0.06 | −7.4 | paper_text
BB3JUVW7 | 10.1016/j.ijpharm.2021.120820 | BB3JUVW7_G006 | BB3JUVW7::FAM06 | BB3JUVW7_G006 | family_core | yes | 100 75:25 4x Acetone 15 | F2.1 | include_gt | PLGA |  | 4 |  | 75:25 | 75:25 | [6 empty] | Artemether | 10 |  |  |  | PVA |  |  |  | PVA | glycerol | double_emulsion_w1_o_w2 | acetone | [16 empty] | 234.1 |  |  | paper_text
BB3JUVW7 | 10.1016/j.ijpharm.2021.120820 | BB3JUVW7_G007 | BB3JUVW7::FAM07 | BB3JUVW7_G007 | family_core | yes | 150 75:25 4x Acetone 15 | F2.2 | include_gt | PLGA |  | 4 |  | 75:25 | 75:25 | [6 empty] | Artemether | 10 |  |  |  | PVA |  |  |  | PVA | glycerol | double_emulsion_w1_o_w2 | acetone | [16 empty] | 295.1 |  |  | paper_text
BB3JUVW7 | 10.1016/j.ijpharm.2021.120820 | BB3JUVW7_G008 | BB3JUVW7::FAM08 | BB3JUVW7_G008 | family_core | yes | 100 50:50 4x Acetone 15 | F2.3 | include_gt | PLGA |  | 30 |  | 50:50 | 50:50 | [6 empty] | Artemether | 10 |  |  |  | PVA |  |  |  | PVA | glycerol | double_emulsion_w1_o_w2 | acetone | [16 empty] | 211.3 |  |  | paper_text
BB3JUVW7 | 10.1016/j.ijpharm.2021.120820 | BB3JUVW7_G009 | BB3JUVW7::FAM09 | BB3JUVW7_G009 | family_core | yes | 100 75:25 2x Acetone 15 | F2.4 | include_gt | PLGA |  | 4 |  | 75:25 | 75:25 | [6 empty] | Artemether | 10 |  |  |  | PVA |  |  |  | PVA | glycerol | double_emulsion_w1_o_w2 | acetone | [16 empty] | 128.1 |  |  | paper_text
BB3JUVW7 | 10.1016/j.ijpharm.2021.120820 | BB3JUVW7_G010 | BB3JUVW7::FAM10 | BB3JUVW7_G010 | family_core | yes | 100 75:25 4x Heat* 5 | F2.5 | include_gt | PLGA |  | 4 |  | 75:25 | 75:25 | [6 empty] | Artemether | 10 |  |  |  | PVA |  |  |  | PVA | glycerol | double_emulsion_w1_o_w2 | [17 empty] | 241.7 |  |  | paper_text
BB3JUVW7 | 10.1016/j.ijpharm.2021.120820 | BB3JUVW7_G011 | BB3JUVW7::FAM11 | BB3JUVW7_G011 | family_core | yes | 100 75:25 2x Heat* 15 | F2.6 | include_gt | PLGA |  | 4 |  | 75:25 | 75:25 | [6 empty] | Artemether | 10 |  |  |  | PVA |  |  |  | PVA | glycerol | double_emulsion_w1_o_w2 | [17 empty] | 329.6 |  |  | paper_text
BB3JUVW7 | 10.1016/j.ijpharm.2021.120820 | BB3JUVW7_G012 | BB3JUVW7::FAM12 | BB3JUVW7_G012 | family_core | yes | 100 75:25 4x Heat* 15 | F2.7 | include_gt | PLGA |  | 4 |  | 75:25 | 75:25 | [6 empty] | Artemether | 10 |  |  |  | PVA |  |  |  | PVA | glycerol | double_emulsion_w1_o_w2 | [17 empty] | 510.7 |  |  | paper_text
BXCV5XWB | 10.1007/s10439-019-02430-x | BXCV5XWB_G001 | BXCV5XWB::FAM01 | BXCV5XWB_G001 | family_core | yes | KGN-loaded PLGA nanoparticles | PLGA-NP-KGN-01 | include_gt | PLGA |  | 15.1 kDa | 15.1 | 1.0 | 1:1 d,l-lactic to glycolic acid | 50 | [5 empty] | Kartogenin | 5 |  |  |  | PVA |  | 0.2 | %w/v | PVA |  | nanoprecipitation | ACN |  |  | 10 |  | 100 |  |  |  |  | 4 |  |  | 20 | 62.0 | 47.0 |  | 167.0 |  | ~−33.1 | paper_text
BXCV5XWB | 10.1007/s10439-019-02430-x | BXCV5XWB_G004 | BXCV5XWB::FAM02 | BXCV5XWB_G004 | family_core | yes | KGN-loaded PLGA–PEG–hyaluronic acid (HA) nanoparticles | PLGA-PEG-HA-NP-KGN-01 | include_gt | PLGA-PEG |  | 15.1 kDa | 15.1 | 1.0 | 1:1 d,l-lactic to glycolic acid | 50 | [5 empty] | Kartogenin | 5 |  |  |  | PVA |  | 0.2 | %w/v | PVA |  | nanoprecipitation | ACN |  |  | 10 |  | 100 |  |  |  |  | 4 |  |  | 20 | 55.0 | 13.0 |  | 507.0 |  | ~−28.5 | paper_text
BXCV5XWB | 10.1007/s10439-019-02430-x | BXCV5XWB_G007 | BXCV5XWB::FAM03 | BXCV5XWB_G007 | family_core | yes | KGN-loaded PLGA–poly(ethylene glycol) (PEG) nanoparticles | PLGA-PEG-NP-KGN-01 | include_gt | PLGA-PEG |  | 15.1 kDa | 15.1 | 1.0 | 1:1 d,l-lactic to glycolic acid | 50 | [5 empty] | Kartogenin | 5 |  |  |  | PVA |  | 0.2 | %w/v | PVA |  | nanoprecipitation | ACN |  |  | 10 |  | 100 |  |  |  |  | 4 |  |  | 20 | 71.0 | 13.0 |  | 297.0 |  | ~11.2 | paper_text
INMUTV7L | 10.3390/nano10040720 | INMUTV7L_G001 | INMUTV7L::FAM01 | INMUTV7L_G001 | family_core | yes | 1 PLGA 503 H PVA | F1 | include_gt | PLGA | PLGA 503 H |  |  |  |  | 90 | [5 empty] | dexibuprofen | 5 |  |  |  | PVA |  | 0.5 | % |  |  | solvent displacement method | acetone |  |  | 5 |  | 10 | [7 empty] | 30 | 93.4 |  |  | 234.1 | 0.081 | −12.2 | paper_text |  | pH 3.5
INMUTV7L | 10.3390/nano10040720 | INMUTV7L_G002 | INMUTV7L::FAM02 | INMUTV7L_G002 | family_core | yes | 10 PLGA 15% PVA | F10 | include_gt | PLGA-PEG | PLGA-PEG 15% |  |  |  |  | 90 | [5 empty] | dexibuprofen | 5 |  |  |  | PVA |  | 0.5 | % |  |  | solvent displacement method | acetone |  |  | 5 |  | 10 | [7 empty] | 30 | 92.2 |  |  | 156.4 | 0.078 | −16.2 | paper_text |  | pH 3.5
INMUTV7L | 10.3390/nano10040720 | INMUTV7L_G003 | INMUTV7L::FAM03 | INMUTV7L_G003 | family_core | yes | 11 Tween80® | F11 | include_gt | PLGA-PEG | PLGA-PEG 15% |  |  |  |  | 90 | [5 empty] | dexibuprofen | 5 |  |  |  | Tween 80® |  | 0.3 | % |  |  | solvent displacement method | acetone |  |  | 5 |  | 10 | [7 empty] | 30 | 93.4 |  |  | 143.0 | 0.062 | −21.4 | paper_text |  | pH 3.5
INMUTV7L | 10.3390/nano10040720 | INMUTV7L_G004 | INMUTV7L::FAM04 | INMUTV7L_G004 | family_core | yes | 12 Lutrol | F12 | include_gt | PLGA-PEG | PLGA-PEG 15% |  |  |  |  | 90 | [5 empty] | dexibuprofen | 5 |  |  |  | Lutrol F68 |  | 1 | % |  |  | solvent displacement method | acetone |  |  | 5 |  | 10 | [7 empty] | 30 | 94.0 |  |  | 155.2 | 0.076 | −22.5 | paper_text |  | pH 3.5
INMUTV7L | 10.3390/nano10040720 | INMUTV7L_G005 | INMUTV7L::FAM05 | INMUTV7L_G005 | family_core | yes | 2 Tween80® | F2 | include_gt | PLGA | PLGA 503 H |  |  |  |  | 90 | [5 empty] | dexibuprofen | 5 |  |  |  | Tween 80® |  | 0.3 | % |  |  | solvent displacement method | acetone |  |  | 5 |  | 10 | [7 empty] | 30 | 87.5 |  |  | 146.0 | 0.054 | −25.2 | paper_text |  | pH 3.5
INMUTV7L | 10.3390/nano10040720 | INMUTV7L_G006 | INMUTV7L::FAM06 | INMUTV7L_G006 | family_core | yes | 3 Lutrol | F3 | include_gt | PLGA | PLGA 503 H |  |  |  |  | 90 | [5 empty] | dexibuprofen | 5 |  |  |  | Lutrol F68 |  | 1 | % |  |  | solvent displacement method | acetone |  |  | 5 |  | 10 | [7 empty] | 30 | 85.1 |  |  | 159.5 | 0.058 | −26.0 | paper_text |  | pH 3.5
INMUTV7L | 10.3390/nano10040720 | INMUTV7L_G007 | INMUTV7L::FAM07 | INMUTV7L_G007 | family_core | yes | 4 PLGA-5% PVA | F4 | include_gt | PLGA-PEG | PLGA-PEG 5% |  |  |  |  | 90 | [5 empty] | dexibuprofen | 5 |  |  |  | PVA |  | 0.5 | % |  |  | solvent displacement method | acetone |  |  | 5 |  | 10 | [7 empty] | 30 | 95.0 |  |  | 167.1 | 0.080 | −11.8 | paper_text |  | pH 3.5
INMUTV7L | 10.3390/nano10040720 | INMUTV7L_G008 | INMUTV7L::FAM08 | INMUTV7L_G008 | family_core | yes | 5 Tween80® | F5 | include_gt | PLGA-PEG | PLGA-PEG 5% |  |  |  |  | 90 | [5 empty] | dexibuprofen | 5 |  |  |  | Tween 80® |  | 0.3 | % |  |  | solvent displacement method | acetone |  |  | 5 |  | 10 | [7 empty] | 30 | 91.5 |  |  | 138.4 | 0.072 | −14.1 | paper_text |  | pH 3.5
INMUTV7L | 10.3390/nano10040720 | INMUTV7L_G009 | INMUTV7L::FAM09 | INMUTV7L_G009 | family_core | yes | 6 Lutrol | F6 | include_gt | PLGA-PEG | PLGA-PEG 5% |  |  |  |  | 90 | [5 empty] | dexibuprofen | 5 |  |  |  | Lutrol F68 |  | 1 | % |  |  | solvent displacement method | acetone |  |  | 5 |  | 10 | [7 empty] | 30 | 93.8 |  |  | 154.2 | 0.063 | −18.7 | paper_text |  | pH 3.5
INMUTV7L | 10.3390/nano10040720 | INMUTV7L_G010 | INMUTV7L::FAM10 | INMUTV7L_G010 | family_core | yes | 7 PLGA 10% PVA | F7 | include_gt | PLGA-PEG | PLGA-PEG 10% |  |  |  |  | 90 | [5 empty] | dexibuprofen | 5 |  |  |  | PVA |  | 0.5 | % |  |  | solvent displacement method | acetone |  |  | 5 |  | 10 | [7 empty] | 30 | 99.0 |  |  | 140.9 | 0.055 | −16.7 | paper_text |  | pH 3.5
INMUTV7L | 10.3390/nano10040720 | INMUTV7L_G011 | INMUTV7L::FAM11 | INMUTV7L_G011 | family_core | yes | 8 Tween80® | F8 | include_gt | PLGA-PEG | PLGA-PEG 10% |  |  |  |  | 90 | [5 empty] | dexibuprofen | 5 |  |  |  | Tween 80® |  | 0.3 | % |  |  | solvent displacement method | acetone |  |  | 5 |  | 10 | [7 empty] | 30 | 99.2 |  |  | 119.2 | 0.074 | −21.2 | paper_text |  | pH 3.5
INMUTV7L | 10.3390/nano10040720 | INMUTV7L_G012 | INMUTV7L::FAM12 | INMUTV7L_G012 | family_core | yes | 9 Lutrol | F9 | include_gt | PLGA-PEG | PLGA-PEG 10% |  |  |  |  | 90 | [5 empty] | dexibuprofen | 5 |  |  |  | Lutrol F68 |  | 1 | % |  |  | solvent displacement method | acetone |  |  | 5 |  | 10 | [7 empty] | 30 | 91.5 |  |  | 120.7 | 0.071 | −23.1 | paper_text |  | pH 3.5
L3H2RS2H | 10.1016/j.ejpb.2004.09.002 | L3H2RS2H_G001 | L3H2RS2H::FAM01 | L3H2RS2H_G001 | family_core | yes | 3-MeOXAN nanocapsules (Theoretical concentration 1000 mg/mL) | Nanocapsule-3MeOXAN-1000mgML-Theoretical | include_gt | PLGA |  | 50,000–75,000 Da | 50–75 | 50:50 | 50:50 | 50 | [5 empty] | 3-MeOXAN |  | 1000 | μg/mL |  | Pluronic F-68 |  | 0.5 | %w/v | Pluronic F-68 |  | single_emulsion_o_w | acetone |  |  | 10 |  | 20 | [7 empty] | 30 | 89 | [5 empty] | paper_text | theoretical concentration captured from formulation label
L3H2RS2H | 10.1016/j.ejpb.2004.09.002 | L3H2RS2H_G002 | L3H2RS2H::FAM02 | L3H2RS2H_G002 | family_core | yes | 3-MeOXAN nanocapsules (Theoretical concentration 1200 mg/mL) | Nanocapsule-3MeOXAN-1200mgML-Theoretical | include_gt | PLGA |  | 50,000–75,000 Da | 50–75 | 50:50 | 50:50 | 50 | [5 empty] | 3-MeOXAN |  | 1200 | μg/mL |  | Pluronic F-68 |  | 0.5 | %w/v | Pluronic F-68 |  | single_emulsion_o_w | acetone |  |  | 10 |  | 20 | [7 empty] | 30 | 77 | [5 empty] | paper_text | theoretical concentration captured from formulation label
L3H2RS2H | 10.1016/j.ejpb.2004.09.002 | L3H2RS2H_G003 | L3H2RS2H::FAM03 | L3H2RS2H_G003 | family_core | yes | 3-MeOXAN nanocapsules (Theoretical concentration 1400 mg/mL) | Nanocapsule-3MeOXAN-1400mgML-Theoretical | include_gt | PLGA |  | 50,000–75,000 Da | 50–75 | 50:50 | 50:50 | 50 | [5 empty] | 3-MeOXAN |  | 1400 | μg/mL |  | Pluronic F-68 |  | 0.5 | %w/v | Pluronic F-68 |  | single_emulsion_o_w | acetone |  |  | 10 |  | 20 | [7 empty] | 30 | 83 |  |  | 280 | 0.376 | −39.5 | paper_text | theoretical concentration captured from formulation label
L3H2RS2H | 10.1016/j.ejpb.2004.09.002 | L3H2RS2H_G004 | L3H2RS2H::FAM04 | L3H2RS2H_G004 | family_core | yes | 3-MeOXAN nanocapsules (Theoretical concentration 1600 mg/mL) | Nanocapsule-3MeOXAN-1600mgML-Theoretical-Crystals | include_gt | PLGA |  | 50,000–75,000 Da | 50–75 | 50:50 | 50:50 | 50 | [5 empty] | 3-MeOXAN |  | 1600 | μg/mL |  | Pluronic F-68 |  | 0.5 | % | Pluronic F-68 |  | single_emulsion_o_w | acetone |  |  | 10 |  | 20 | [7 empty] | 30 | ND | [5 empty] | paper_text | theoretical concentration captured from formulation label
L3H2RS2H | 10.1016/j.ejpb.2004.09.002 | L3H2RS2H_G005 | L3H2RS2H::FAM05 | L3H2RS2H_G005 | family_core | yes | 3-MeOXAN-loaded nanocapsules (0.6 mL Myritol 318, 3-MeOXAN theoretical concentration of 3360 mg/mL) | Nanocapsule-3MeOXAN-3360mgML-Theoretical-Table5 | include_gt | PLGA |  | 50,000–75,000 Da | 50–75 | 50:50 | 50:50 | 50 | [5 empty] | 3-MeOXAN |  | 3360 | μg/mL |  | Pluronic F-68 |  | 0.5 | %w/v | Pluronic F-68 |  | single_emulsion_o_w | acetone |  |  | 10 |  | 20 | [7 empty] | 30 | 83 |  |  | 271 | 0.43 | −41.8 | paper_text | theoretical concentration captured from formulation label
L3H2RS2H | 10.1016/j.ejpb.2004.09.002 | L3H2RS2H_G006 | L3H2RS2H::FAM06 | L3H2RS2H_G006 | family_core | no | Empty nanocapsules | Nanocapsule-Empty-General | include_gt | PLGA |  | 50,000–75,000 Da | 50–75 | 50:50 | 50:50 | 50 | [10 empty] | Pluronic F-68 |  | 0.5 | % | Pluronic F-68 |  | single_emulsion_o_w | acetone |  |  | 10 |  | 20 | [7 empty] | 30 |  |  |  | 274 | 0.455 | −40.9 | paper_text
L3H2RS2H | 10.1016/j.ejpb.2004.09.002 | L3H2RS2H_G007 | L3H2RS2H::FAM07 | L3H2RS2H_G007 | family_core | no | Empty nanocapsules (0.6 mL Myritol 318 and without xanthones) | Nanocapsule-Empty-Table5 | include_gt | PLGA |  | 50,000–75,000 Da | 50–75 | 50:50 | 50:50 | 50 | [10 empty] | Pluronic F-68 |  | 0.5 | % | Pluronic F-68 |  | single_emulsion_o_w | acetone |  |  | 10 |  | 20 | [7 empty] | 30 |  |  |  | 261 | 0.48 | −36.3 | paper_text
L3H2RS2H | 10.1016/j.ejpb.2004.09.002 | L3H2RS2H_G008 | L3H2RS2H::FAM08 | L3H2RS2H_G008 | family_core | yes | XAN-loaded nanocapsules (0.6 mL Myritol 318, XAN theoretical concentration of 1440 mg/mL) | Nanocapsule-XAN-1440mgML-Theoretical-Table5 | include_gt | PLGA |  | 50,000–75,000 Da | 50–75 | 50:50 | 50:50 | 50 | [5 empty] | XAN |  | 1440 | μg/mL |  | Pluronic F-68 |  | 0.5 | %w/v | Pluronic F-68 |  | single_emulsion_o_w | acetone |  |  | 10 |  | 20 | [7 empty] | 30 | 82 |  |  | 273 | 0.48 | −36.4 | paper_text | theoretical concentration captured from formulation label
L3H2RS2H | 10.1016/j.ejpb.2004.09.002 | L3H2RS2H_G009 | L3H2RS2H::FAM09 | L3H2RS2H_G009 | family_core | yes | XAN nanocapsules (Theoretical concentration 200 mg/mL) | Nanocapsule-XAN-200mgML-Theoretical | include_gt | PLGA |  | 50,000–75,000 Da | 50–75 | 50:50 | 50:50 | 50 | [5 empty] | XAN |  | 200 | μg/mL |  | Pluronic F-68 |  | 0.5 | % | Pluronic F-68 |  | single_emulsion_o_w | acetone |  |  | 10 |  | 20 | [7 empty] | 30 | 89 | [5 empty] | paper_text | theoretical concentration captured from formulation label
L3H2RS2H | 10.1016/j.ejpb.2004.09.002 | L3H2RS2H_G010 | L3H2RS2H::FAM10 | L3H2RS2H_G010 | family_core | yes | XAN nanocapsules (Theoretical concentration 400 mg/mL) | Nanocapsule-XAN-400mgML-Theoretical | include_gt | PLGA |  | 50,000–75,000 Da | 50–75 | 50:50 | 50:50 | 50 | [5 empty] | XAN |  | 400 | μg/mL |  | Pluronic F-68 |  | 0.5 | % | Pluronic F-68 |  | single_emulsion_o_w | acetone |  |  | 10 |  | 20 | [7 empty] | 30 | 85 | [5 empty] | paper_text | theoretical concentration captured from formulation label
L3H2RS2H | 10.1016/j.ejpb.2004.09.002 | L3H2RS2H_G011 | L3H2RS2H::FAM11 | L3H2RS2H_G011 | family_core | yes | XAN nanocapsules (Theoretical concentration 600 mg/mL) | Nanocapsule-XAN-600mgML-Theoretical | include_gt | PLGA |  | 50,000–75,000 Da | 50–75 | 50:50 | 50:50 | 50 | [5 empty] | XAN |  | 600 | μg/mL |  | Pluronic F-68 |  | 0.5 | % | Pluronic F-68 |  | single_emulsion_o_w | acetone |  |  | 10 |  | 20 | [7 empty] | 30 | 88 |  |  | 278 | 0.412 | −39.1 | paper_text | theoretical concentration captured from formulation label
L3H2RS2H | 10.1016/j.ejpb.2004.09.002 | L3H2RS2H_G012 | L3H2RS2H::FAM12 | L3H2RS2H_G012 | family_core | yes | XAN nanocapsules (Theoretical concentration 700 mg/mL) | Nanocapsule-XAN-700mgML-Theoretical-Crystals | include_gt | PLGA |  | 50,000–75,000 Da | 50–75 | 50:50 | 50:50 | 50 | [5 empty] | XAN |  | 700 | μg/mL |  | Pluronic F-68 |  | 0.5 | % | Pluronic F-68 |  | single_emulsion_o_w | acetone |  |  | 10 |  | 20 | [7 empty] | 30 | ND | [5 empty] | paper_text | theoretical concentration captured from formulation label
L3H2RS2H | 10.1016/j.ejpb.2004.09.002 | L3H2RS2H_G013 | L3H2RS2H::FAM13 | L3H2RS2H_G013 | family_core | yes | 3-MeOXAN nanospheres (Theoretical concentration 50 mg/mL) | Nanosphere-3MeOXAN-50mgML-Theoretical | include_gt | PLGA |  | 50,000–75,000 Da | 50–75 | 50:50 | 50:50 | 63 | [5 empty] | 3-MeOXAN |  | 50 | μg/mL |  | Pluronic F-68 |  | 0.25 | %w/v | Pluronic F-68 |  | single_emulsion_o_w | acetone |  |  | 10 |  | 10 | [7 empty] | 30 | 38.1 | [5 empty] | paper_text | theoretical concentration captured from formulation label
L3H2RS2H | 10.1016/j.ejpb.2004.09.002 | L3H2RS2H_G014 | L3H2RS2H::FAM14 | L3H2RS2H_G014 | family_core | yes | 3-MeOXAN nanospheres (Theoretical concentration 60 mg/mL) | Nanosphere-3MeOXAN-60mgML-Theoretical | include_gt | PLGA |  | 50,000–75,000 Da | 50–75 | 50:50 | 50:50 | 63 | [5 empty] | 3-MeOXAN |  | 60 | μg/mL |  | Pluronic F-68 |  | 0.25 | %w/v | Pluronic F-68 |  | single_emulsion_o_w | acetone |  |  | 10 |  | 10 | [7 empty] | 30 | 41.5 |  |  | 164 | 0.06 | −36.0 | paper_text | theoretical concentration captured from formulation label
L3H2RS2H | 10.1016/j.ejpb.2004.09.002 | L3H2RS2H_G015 | L3H2RS2H::FAM15 | L3H2RS2H_G015 | family_core | yes | 3-MeOXAN nanospheres (Theoretical concentration 70 mg/mL) | Nanosphere-3MeOXAN-70mgML-Theoretical-Crystals | include_gt | PLGA |  | 50,000–75,000 Da | 50–75 | 50:50 | 50:50 | 63 | [5 empty] | 3-MeOXAN |  | 70 | μg/mL |  | Pluronic F-68 |  | 0.25 | %w/v | Pluronic F-68 |  | single_emulsion_o_w | acetone |  |  | 10 |  | 10 | [7 empty] | 30 | ND | [5 empty] | paper_text | theoretical concentration captured from formulation label
L3H2RS2H | 10.1016/j.ejpb.2004.09.002 | L3H2RS2H_G016 | L3H2RS2H::FAM16 | L3H2RS2H_G016 | family_core | yes | 3-MeOXAN nanospheres (Theoretical concentration 80 mg/mL) | Nanosphere-3MeOXAN-80mgML-Theoretical-Crystals | include_gt | PLGA |  | 50,000–75,000 Da | 50–75 | 50:50 | 50:50 | 63 | [5 empty] | 3-MeOXAN |  | 80 | μg/mL |  | Pluronic F-68 |  | 0.25 | %w/v | Pluronic F-68 |  | single_emulsion_o_w | acetone |  |  | 10 |  | 10 | [7 empty] | 30 | ND | [5 empty] | paper_text | theoretical concentration captured from formulation label
L3H2RS2H | 10.1016/j.ejpb.2004.09.002 | L3H2RS2H_G017 | L3H2RS2H::FAM17 | L3H2RS2H_G017 | family_core | no | Empty nanospheres | Nanosphere-Empty | include_gt | PLGA |  | 50,000–75,000 Da | 50–75 | 50:50 | 50:50 | 63 | [10 empty] | Pluronic F-68 |  | 0.25 | %w/v | Pluronic F-68 |  | single_emulsion_o_w | acetone |  |  | 10 |  | 10 | [7 empty] | 30 |  |  |  | 154 | 0.06 | −36.2 | paper_text
L3H2RS2H | 10.1016/j.ejpb.2004.09.002 | L3H2RS2H_G018 | L3H2RS2H::FAM18 | L3H2RS2H_G018 | family_core | yes | XAN nanospheres (Theoretical concentration 50 mg/mL) | Nanosphere-XAN-50mgML-Theoretical | include_gt | PLGA |  | 50,000–75,000 Da | 50–75 | 50:50 | 50:50 | 63 | [5 empty] | XAN |  | 50 | μg/mL |  | Pluronic F-68 |  | 0.25 | %w/v | Pluronic F-68 |  | single_emulsion_o_w | acetone |  |  | 10 |  | 10 | [7 empty] | 30 | 26.1 | [5 empty] | paper_text | theoretical concentration captured from formulation label
L3H2RS2H | 10.1016/j.ejpb.2004.09.002 | L3H2RS2H_G019 | L3H2RS2H::FAM19 | L3H2RS2H_G019 | family_core | yes | XAN nanospheres (Theoretical concentration 60 mg/mL) | Nanosphere-XAN-60mgML-Theoretical | include_gt | PLGA |  | 50,000–75,000 Da | 50–75 | 50:50 | 50:50 | 63 | [5 empty] | XAN |  | 60 | μg/mL |  | Pluronic F-68 |  | 0.25 | %w/v | Pluronic F-68 |  | single_emulsion_o_w | acetone |  |  | 10 |  | 10 | [7 empty] | 30 | 33.0 |  |  | 164 | 0.06 | −38.9 | paper_text | theoretical concentration captured from formulation label
L3H2RS2H | 10.1016/j.ejpb.2004.09.002 | L3H2RS2H_G020 | L3H2RS2H::FAM20 | L3H2RS2H_G020 | family_core | yes | XAN nanospheres (Theoretical concentration 70 mg/mL) | Nanosphere-XAN-70mgML-Theoretical-Crystals | include_gt | PLGA |  | 50,000–75,000 Da | 50–75 | 50:50 | 50:50 | 63 | [5 empty] | XAN |  | 70 | μg/mL |  | Pluronic F-68 |  | 0.25 | %w/v | Pluronic F-68 |  | single_emulsion_o_w | acetone |  |  | 10 |  | 10 | [7 empty] | 30 | ND | [5 empty] | paper_text | theoretical concentration captured from formulation label
L3H2RS2H | 10.1016/j.ejpb.2004.09.002 | L3H2RS2H_G021 | L3H2RS2H::FAM21 | L3H2RS2H_G021 | family_core | yes | XAN nanospheres (Theoretical concentration 80 mg/mL) | Nanosphere-XAN-80mgML-Theoretical-Crystals | include_gt | PLGA |  | 50,000–75,000 Da | 50–75 | 50:50 | 50:50 | 63 | [5 empty] | XAN |  | 80 | μg/mL |  | Pluronic F-68 |  | 0.25 | %w/v | Pluronic F-68 |  | single_emulsion_o_w | acetone |  |  | 10 |  | 10 | [7 empty] | 30 | ND | [5 empty] | paper_text | theoretical concentration captured from formulation label
PA3SPZ28 | 10.1038/s41598-017-00696-6 | PA3SPZ28_G001 | PA3SPZ28::FAM01 | PA3SPZ28_G001 | family_core | no | Drug free nanoparticles | Blank-NP | exclude_gt | PLGA | PURASORB PDLG 5010 |  |  | 50:50 | 50:50 | 50 | [10 empty] | vitamin E TPGS |  | 0.03 | %w/v | vitamin E TPGS |  | nanoprecipitation | acetone |  |  | 10 |  | 20 | [5 empty] | overnit | 18,000 rpm | [7 empty] | paper_text
PA3SPZ28 | 10.1038/s41598-017-00696-6 | PA3SPZ28_G002 | PA3SPZ28::FAM02 | PA3SPZ28_G002 | family_core | no | Fluorescent nanoparticles | FITC-NP | exclude_gt | PLGA | PURASORB PDLG 5010 |  |  | 50:50 | 50:50 | 50 | [5 empty] | FITC | 5 |  |  |  | vitamin E TPGS |  | 0.03 | %w/v | vitamin E TPGS |  | nanoprecipitation | acetone |  |  | 10 |  | 20 | [5 empty] | overnit | 18,000 rpm | [7 empty] | paper_text
PA3SPZ28 | 10.1038/s41598-017-00696-6 | PA3SPZ28_G003 | PA3SPZ28::FAM03 | PA3SPZ28_G003 | family_core | yes | Drug:Polymer ratio 1:10 (Nanoprecipitation method) | GAR-NP-DP-1_10 | include_gt | PLGA | PURASORB PDLG 5010 |  |  | 50:50 | 50:50 | 50 |  |  |  |  | 10:1 | Garcinol | 5 |  |  | Drug:Polymer ratio 1:10 (Nanoprecipitation method) | vitamin E TPGS |  | 0.03 | %w/v | vitamin E TPGS |  | nanoprecipitation | acetone |  |  | 10 |  | 20 | [5 empty] | overnit | 18,000 rpm |  | 88.32 | 9.25 |  | 88.05 | 0.170 | −28.1 | paper_text
PA3SPZ28 | 10.1038/s41598-017-00696-6 | PA3SPZ28_G004 | PA3SPZ28::FAM04 | PA3SPZ28_G004 | family_core | yes | Drug:Polymer ratio 1:20 (Nanoprecipitation method) | GAR-NP-DP-1_20 | include_gt | PLGA | PURASORB PDLG 5010 |  |  | 50:50 | 50:50 | 50 |  |  |  |  | 20:1 | Garcinol |  |  |  | Drug:Polymer ratio 1:20 (Nanoprecipitation method) | vitamin E TPGS |  | 0.03 | %w/v | vitamin E TPGS |  | nanoprecipitation | acetone |  |  | 10 |  | 20 | [5 empty] | overnit | 18,000 rpm |  | 53.43 | 4.12 |  | 90.21 | 0.212 | −30 | paper_text
PA3SPZ28 | 10.1038/s41598-017-00696-6 | PA3SPZ28_G005 | PA3SPZ28::FAM05 | PA3SPZ28_G005 | family_core | yes | Drug:Polymer ratio 1:6.66 (Nanoprecipitation method) | GAR-NP-DP-1_6.66 | include_gt | PLGA | PURASORB PDLG 5010 |  |  | 50:50 | 50:50 | 50 |  |  |  |  | 6.66:1 | Garcinol |  |  |  | Drug:Polymer ratio 1:6.66 (Nanoprecipitation method) | vitamin E TPGS |  | 0.03 | %w/v | vitamin E TPGS |  | nanoprecipitation | acetone |  |  | 10 |  | 20 | [5 empty] | overnit | 18,000 rpm |  | 60.61 | 5.29 |  | 95.45 | 0.237 | −33 | paper_text
QLYKLPKT | 10.2147/ijn.s54040 | QLYKLPKT_G001 | QLYKLPKT::FAM01 | QLYKLPKT_G001 | family_core | no | 2.5 mg/mL Poloxamer 188 | F1.1 | include_gt | PLGA |  | 30,000–60,000 Da | 30–60 | 50:50 | 50:50 |  | 1 | %w/v | organic | [7 empty] | poloxamer 188 |  | 2.5 | mg/mL | poloxamer 188 |  | nanoprecipitation | acetone |  |  | 5 |  | 50 | [5 empty] | 6 | [5 empty] | 299 | 0.45 | −28 | paper_text
QLYKLPKT | 10.2147/ijn.s54040 | QLYKLPKT_G002 | QLYKLPKT::FAM02 | QLYKLPKT_G002 | family_core | no | 3 mg/mL Poloxamer 188 (Optimal Unloaded) | F1.2 | include_gt | PLGA |  | 30,000–60,000 Da | 30–60 | 50:50 | 50:50 |  | 1 | %w/v | organic | [7 empty] | poloxamer 188 |  | 3 | mg/mL | poloxamer 188 |  | nanoprecipitation | acetone |  |  | 5 |  | 50 | [5 empty] | 6 | [5 empty] | 189 | 0.08 | −22 | paper_text
QLYKLPKT | 10.2147/ijn.s54040 | QLYKLPKT_G003 | QLYKLPKT::FAM03 | QLYKLPKT_G003 | family_core | no | 4 mg/mL Poloxamer 188 | F1.3 | include_gt | PLGA |  | 30,000–60,000 Da | 30–60 | 50:50 | 50:50 |  | 1 | %w/v | organic | [7 empty] | poloxamer 188 |  | 4 | mg/mL | poloxamer 188 |  | nanoprecipitation | acetone |  |  | 5 |  | 50 | [5 empty] | 6 | [5 empty] | 232 | 0.07 | −24 | paper_text
QLYKLPKT | 10.2147/ijn.s54040 | QLYKLPKT_G004 | QLYKLPKT::FAM04 | QLYKLPKT_G004 | family_core | no | 10 mg/mL Poloxamer 188 | F1.4 | include_gt | PLGA |  | 30,000–60,000 Da | 30–60 | 50:50 | 50:50 |  | 1 | %w/v | organic | [7 empty] | poloxamer 188 |  | 10 | mg/mL | poloxamer 188 |  | nanoprecipitation | acetone |  |  | 5 |  | 50 | [5 empty] | 6 | [5 empty] | 481 | 0.29 | −23 | paper_text
QLYKLPKT | 10.2147/ijn.s54040 | QLYKLPKT_G005 | QLYKLPKT::FAM05 | QLYKLPKT_G005 | family_core | yes | PLGA:ITZ 5:1 (w/w) | F2.1 | include_gt | PLGA |  | 30,000–60,000 Da | 30–60 | 50:50 | 50:50 |  | 1 | %w/v | organic |  | PLGA:ITZ 5:1 (w/w) | itraconazole |  |  |  |  | poloxamer 188 |  | 3 | mg/mL | poloxamer 188 |  | nanoprecipitation | acetone |  |  | 5 |  | 50 | [5 empty] | 6 |  | 6 | 61 |  |  | 175 | 0.41 | −17 | paper_text
QLYKLPKT | 10.2147/ijn.s54040 | QLYKLPKT_G006 | QLYKLPKT::FAM06 | QLYKLPKT_G006 | family_core | yes | PLGA:ITZ 10:1 (w/w) (Optimal Loaded) | F2.2 | include_gt | PLGA |  | 30,000–60,000 Da | 30–60 | 50:50 | 50:50 |  | 1 | %w/v | organic |  | PLGA:ITZ 10:1 (w/w) | itraconazole |  |  |  |  | poloxamer 188 |  | 3 | mg/mL | poloxamer 188 |  | nanoprecipitation | acetone |  |  | 5 |  | 50 | [5 empty] | 6 |  | 6 | 72 |  |  | 178 | 0.19 | −20 | paper_text
QLYKLPKT | 10.2147/ijn.s54040 | QLYKLPKT_G007 | QLYKLPKT::FAM07 | QLYKLPKT_G007 | family_core | yes | PLGA:ITZ 15:1 (w/w) | F2.3 | include_gt | PLGA |  | 30,000–60,000 Da | 30–60 | 50:50 | 50:50 |  | 1 | %w/v | organic |  | PLGA:ITZ 15:1 (w/w) | itraconazole |  |  |  |  | poloxamer 188 |  | 3 | mg/mL | poloxamer 188 |  | nanoprecipitation | acetone |  |  | 5 |  | 50 | [5 empty] | 6 |  | 6 | 73 |  |  | 191 | 0.14 | −30 | paper_text
RHMJWZX8 | 10.1111/jphp.12481 | RHMJWZX8_G001 | RHMJWZX8::FAM01 | RHMJWZX8_G001 | family_core | yes | AP-PLGA-NPs | Formulation_1 | include_gt | PLGA |  | 10,000 Da | 10 | 50:50 | 50:50 | 18 | [5 empty] | Acetylpuerarin | 7 |  |  |  | Polysorbate 80 |  | 1 | % | Polysorbate 80 |  | solvent_diffusion | acetone |  |  | 1 |  | 4 |  |  |  |  | 12 |  |  |  | 90.51 |  | 17.07 | 145.0 | 0.153 | −14.81 | paper_text
RHMJWZX8 | 10.1111/jphp.12481 | RHMJWZX8_G002 | RHMJWZX8::FAM02 | RHMJWZX8_G002 | family_core | no | empty NPs | Formulation_2 | include_gt | PLGA |  | 10,000 Da | 10 | 50:50 | 50:50 | [11 empty] | Polysorbate 80 |  | 1 | % | Polysorbate 80 |  | solvent_diffusion | acetone |  |  | 1 |  | 4 |  |  |  |  | 12 | [8 empty] | −36.13 | paper_text
UFXX9WXE | 10.1155/2014/156010 | UFXX9WXE_G001 | UFXX9WXE::FAM01 | UFXX9WXE_G001 | family_core | yes | 1. | UFXX9WXE_DOE_Row_01 | include_gt | PLGA |  | 30,000–60,000 Da | 30–60 | 50:50 | 50:50 |  | 35 | mg/mL |  |  |  | Lorazepam |  | 1 | mg/mL |  | Poloxamer 407 |  | 2 | mg/mL | Poloxamer 407 |  | nanoprecipitation | acetone | [6 empty] | 6 w/o phase volume ratio |  |  | 3 | 3 |  |  | 70 |  |  | 211 | 0.183 |  | paper_text
UFXX9WXE | 10.1155/2014/156010 | UFXX9WXE_G002 | UFXX9WXE::FAM02 | UFXX9WXE_G002 | family_core | yes | 2. | UFXX9WXE_DOE_Row_02 | include_gt | PLGA |  | 30,000–60,000 Da | 30–60 | 50:50 | 50:50 |  | 35 | mg/mL |  |  |  | Lorazepam |  | 5 | mg/mL |  | Poloxamer 407 |  | 2 | mg/mL | Poloxamer 407 |  | nanoprecipitation | acetone | [6 empty] | 6 w/o phase volume ratio |  |  | 3 | 3 |  |  | 88.48 |  |  | 220 | 0.150 |  | paper_text
UFXX9WXE | 10.1155/2014/156010 | UFXX9WXE_G003 | UFXX9WXE::FAM03 | UFXX9WXE_G003 | family_core | yes | 3. | UFXX9WXE_DOE_Row_03 | include_gt | PLGA |  | 30,000–60,000 Da | 30–60 | 50:50 | 50:50 |  | 10 | mg/mL |  |  |  | Lorazepam |  | 3 | mg/mL |  | Poloxamer 407 |  | 8.50 | mg/mL | Poloxamer 407 |  | nanoprecipitation | acetone | [6 empty] | 10 w/o phase volume ratio |  |  | 3 | 3 |  |  | 83 |  |  | 176 | 0.048 |  | paper_text
UFXX9WXE | 10.1155/2014/156010 | UFXX9WXE_G004 | UFXX9WXE::FAM04 | UFXX9WXE_G004 | family_core | yes | 4. | UFXX9WXE_DOE_Row_04 | include_gt | PLGA |  | 30,000–60,000 Da | 30–60 | 50:50 | 50:50 |  | 35 | mg/mL |  |  |  | Lorazepam |  | 1 | mg/mL |  | Poloxamer 407 |  | 8.50 | mg/mL | Poloxamer 407 |  | nanoprecipitation | acetone | [6 empty] | 2 w/o phase volume ratio |  |  | 3 | 3 |  |  | 71 |  |  | 177 | 0.17 |  | paper_text
UFXX9WXE | 10.1155/2014/156010 | UFXX9WXE_G005 | UFXX9WXE::FAM05 | UFXX9WXE_G005 | family_core | yes | 5. | UFXX9WXE_DOE_Row_05 | include_gt | PLGA |  | 30,000–60,000 Da | 30–60 | 50:50 | 50:50 |  | 10 | mg/mL |  |  |  | Lorazepam |  | 3 | mg/mL |  | Poloxamer 407 |  | 2 | mg/mL | Poloxamer 407 |  | nanoprecipitation | acetone | [6 empty] | 6 w/o phase volume ratio |  |  | 3 | 3 |  |  | 81 |  |  | 205 | 0.315 |  | paper_text
UFXX9WXE | 10.1155/2014/156010 | UFXX9WXE_G006 | UFXX9WXE::FAM06 | UFXX9WXE_G006 | family_core | yes | 6. | UFXX9WXE_DOE_Row_06 | include_gt | PLGA |  | 30,000–60,000 Da | 30–60 | 50:50 | 50:50 |  | 10 | mg/mL |  |  |  | Lorazepam |  | 5 | mg/mL |  | Poloxamer 407 |  | 8.50 | mg/mL | Poloxamer 407 |  | nanoprecipitation | acetone | [6 empty] | 6 w/o phase volume ratio |  |  | 3 | 3 |  |  | 83.5 |  |  | 177 | 0.110 |  | paper_text
UFXX9WXE | 10.1155/2014/156010 | UFXX9WXE_G007 | UFXX9WXE::FAM07 | UFXX9WXE_G007 | family_core | yes | 7. | UFXX9WXE_DOE_Row_07 | include_gt | PLGA |  | 30,000–60,000 Da | 30–60 | 50:50 | 50:50 |  | 10 | mg/mL |  |  |  | Lorazepam |  | 3 | mg/mL |  | Poloxamer 407 |  | 8.50 | mg/mL | Poloxamer 407 |  | nanoprecipitation | acetone | [6 empty] | 2 w/o phase volume ratio |  |  | 3 | 3 |  |  | 75 |  |  | 184 | 0.078 |  | paper_text
UFXX9WXE | 10.1155/2014/156010 | UFXX9WXE_G008 | UFXX9WXE::FAM08 | UFXX9WXE_G008 | family_core | yes | 8. | UFXX9WXE_DOE_Row_08 | include_gt | PLGA |  | 30,000–60,000 Da | 30–60 | 50:50 | 50:50 |  | 35 | mg/mL |  |  |  | Lorazepam |  | 3 | mg/mL |  | Poloxamer 407 |  | 8.50 | mg/mL | Poloxamer 407 |  | nanoprecipitation | acetone | [6 empty] | 6 w/o phase volume ratio |  |  | 3 | 3 |  |  | 86.6 |  |  | 197 | 0.112 |  | paper_text
UFXX9WXE | 10.1155/2014/156010 | UFXX9WXE_G009 | UFXX9WXE::FAM09 | UFXX9WXE_G009 | family_core | yes | 9. | UFXX9WXE_DOE_Row_09 | include_gt | PLGA |  | 30,000–60,000 Da | 30–60 | 50:50 | 50:50 |  | 60 | mg/mL |  |  |  | Lorazepam |  | 1 | mg/mL |  | Poloxamer 407 |  | 8.50 | mg/mL | Poloxamer 407 |  | nanoprecipitation | acetone | [6 empty] | 6 w/o phase volume ratio |  |  | 3 | 3 |  |  | 76 |  |  | 271 | 0.24 |  | paper_text
UFXX9WXE | 10.1155/2014/156010 | UFXX9WXE_G010 | UFXX9WXE::FAM10 | UFXX9WXE_G010 | family_core | yes | 10. | UFXX9WXE_DOE_Row_10 | include_gt | PLGA |  | 30,000–60,000 Da | 30–60 | 50:50 | 50:50 |  | 35 | mg/mL |  |  |  | Lorazepam |  | 5 | mg/mL |  | Poloxamer 407 |  | 15 | mg/mL | Poloxamer 407 |  | nanoprecipitation | acetone | [6 empty] | 6 w/o phase volume ratio |  |  | 3 | 3 |  |  | 84.3 |  |  | 192 | 0.19 |  | paper_text
UFXX9WXE | 10.1155/2014/156010 | UFXX9WXE_G011 | UFXX9WXE::FAM11 | UFXX9WXE_G011 | family_core | yes | 11. | UFXX9WXE_DOE_Row_11 | include_gt | PLGA |  | 30,000–60,000 Da | 30–60 | 50:50 | 50:50 |  | 10 | mg/mL |  |  |  | Lorazepam |  | 3 | mg/mL |  | Poloxamer 407 |  | 15 | mg/mL | Poloxamer 407 |  | nanoprecipitation | acetone | [6 empty] | 6 w/o phase volume ratio |  |  | 3 | 3 |  |  | 80 |  |  | 177 | 0.04 |  | paper_text
UFXX9WXE | 10.1155/2014/156010 | UFXX9WXE_G012 | UFXX9WXE::FAM12 | UFXX9WXE_G012 | family_core | yes | 12. | UFXX9WXE_DOE_Row_12 | include_gt | PLGA |  | 30,000–60,000 Da | 30–60 | 50:50 | 50:50 |  | 60 | mg/mL |  |  |  | Lorazepam |  | 3 | mg/mL |  | Poloxamer 407 |  | 2 | mg/mL | Poloxamer 407 |  | nanoprecipitation | acetone | [6 empty] | 6 w/o phase volume ratio |  |  | 3 | 3 |  |  | 90.1 |  |  | 318 | 0.441 |  | paper_text
UFXX9WXE | 10.1155/2014/156010 | UFXX9WXE_G013 | UFXX9WXE::FAM13 | UFXX9WXE_G013 | family_core | yes | 13. | UFXX9WXE_DOE_Row_13 | include_gt | PLGA |  | 30,000–60,000 Da | 30–60 | 50:50 | 50:50 |  | 35 | mg/mL |  |  |  | Lorazepam |  | 3 | mg/mL |  | Poloxamer 407 |  | 15 | mg/mL | Poloxamer 407 |  | nanoprecipitation | acetone | [6 empty] | 10 w/o phase volume ratio |  |  | 3 | 3 |  |  | 83.5 |  |  | 191 | 0.17 |  | paper_text
UFXX9WXE | 10.1155/2014/156010 | UFXX9WXE_G014 | UFXX9WXE::FAM14 | UFXX9WXE_G014 | family_core | yes | 14. | UFXX9WXE_DOE_Row_14 | include_gt | PLGA |  | 30,000–60,000 Da | 30–60 | 50:50 | 50:50 |  | 60 | mg/mL |  |  |  | Lorazepam |  | 3 | mg/mL |  | Poloxamer 407 |  | 15 | mg/mL | Poloxamer 407 |  | nanoprecipitation | acetone | [6 empty] | 6 w/o phase volume ratio |  |  | 3 | 3 |  |  | 82 |  |  | 228 | 0.15 |  | paper_text
UFXX9WXE | 10.1155/2014/156010 | UFXX9WXE_G015 | UFXX9WXE::FAM15 | UFXX9WXE_G015 | family_core | yes | 15. | UFXX9WXE_DOE_Row_15 | include_gt | PLGA |  | 30,000–60,000 Da | 30–60 | 50:50 | 50:50 |  | 60 | mg/mL |  |  |  | Lorazepam |  | 3 | mg/mL |  | Poloxamer 407 |  | 8.50 | mg/mL | Poloxamer 407 |  | nanoprecipitation | acetone | [6 empty] | 2 w/o phase volume ratio |  |  | 3 | 3 |  |  | 88 |  |  | 241 | 0.309 |  | paper_text
UFXX9WXE | 10.1155/2014/156010 | UFXX9WXE_G016 | UFXX9WXE::FAM16 | UFXX9WXE_G016 | family_core | yes | 16. | UFXX9WXE_DOE_Row_16 | include_gt | PLGA |  | 30,000–60,000 Da | 30–60 | 50:50 | 50:50 |  | 35 | mg/mL |  |  |  | Lorazepam |  | 1 | mg/mL |  | Poloxamer 407 |  | 15 | mg/mL | Poloxamer 407 |  | nanoprecipitation | acetone | [6 empty] | 6 w/o phase volume ratio |  |  | 3 | 3 |  |  | 66.4 |  |  | 182.5 | 0.09 |  | paper_text
UFXX9WXE | 10.1155/2014/156010 | UFXX9WXE_G017 | UFXX9WXE::FAM17 | UFXX9WXE_G017 | family_core | yes | 17. | UFXX9WXE_DOE_Row_17 | include_gt | PLGA |  | 30,000–60,000 Da | 30–60 | 50:50 | 50:50 |  | 35 | mg/mL |  |  |  | Lorazepam |  | 3 | mg/mL |  | Poloxamer 407 |  | 2 | mg/mL | Poloxamer 407 |  | nanoprecipitation | acetone | [6 empty] | 2 w/o phase volume ratio |  |  | 3 | 3 |  |  | 87.83 |  |  | 215 | 0.15 |  | paper_text
UFXX9WXE | 10.1155/2014/156010 | UFXX9WXE_G018 | UFXX9WXE::FAM18 | UFXX9WXE_G018 | family_core | yes | 18. | UFXX9WXE_DOE_Row_18 | include_gt | PLGA |  | 30,000–60,000 Da | 30–60 | 50:50 | 50:50 |  | 60 | mg/mL |  |  |  | Lorazepam |  | 5 | mg/mL |  | Poloxamer 407 |  | 8.50 | mg/mL | Poloxamer 407 |  | nanoprecipitation | acetone | [6 empty] | 6 w/o phase volume ratio |  |  | 3 | 3 |  |  | 89 |  |  | 261 | 0.20 |  | paper_text
UFXX9WXE | 10.1155/2014/156010 | UFXX9WXE_G019 | UFXX9WXE::FAM19 | UFXX9WXE_G019 | family_core | yes | 19. | UFXX9WXE_DOE_Row_19 | include_gt | PLGA |  | 30,000–60,000 Da | 30–60 | 50:50 | 50:50 |  | 35 | mg/mL |  |  |  | Lorazepam |  | 5 | mg/mL |  | Poloxamer 407 |  | 8.50 | mg/mL | Poloxamer 407 |  | nanoprecipitation | acetone | [6 empty] | 2 w/o phase volume ratio |  |  | 3 | 3 |  |  | 88 |  |  | 193 | 0.10 |  | paper_text
UFXX9WXE | 10.1155/2014/156010 | UFXX9WXE_G020 | UFXX9WXE::FAM20 | UFXX9WXE_G020 | family_core | yes | 20. | UFXX9WXE_DOE_Row_20 | include_gt | PLGA |  | 30,000–60,000 Da | 30–60 | 50:50 | 50:50 |  | 10 | mg/mL |  |  |  | Lorazepam |  | 1 | mg/mL |  | Poloxamer 407 |  | 8.50 | mg/mL | Poloxamer 407 |  | nanoprecipitation | acetone | [6 empty] | 6 w/o phase volume ratio |  |  | 3 | 3 |  |  | 65.5 |  |  | 167 | 0.21 |  | paper_text
UFXX9WXE | 10.1155/2014/156010 | UFXX9WXE_G021 | UFXX9WXE::FAM21 | UFXX9WXE_G021 | family_core | yes | 21. | UFXX9WXE_DOE_Row_21 | include_gt | PLGA |  | 30,000–60,000 Da | 30–60 | 50:50 | 50:50 |  | 35 | mg/mL |  |  |  | Lorazepam |  | 1 | mg/mL |  | Poloxamer 407 |  | 8.50 | mg/mL | Poloxamer 407 |  | nanoprecipitation | acetone | [6 empty] | 10 w/o phase volume ratio |  |  | 3 | 3 |  |  | 69 |  |  | 192 | 0.28 |  | paper_text
UFXX9WXE | 10.1155/2014/156010 | UFXX9WXE_G022 | UFXX9WXE::FAM22 | UFXX9WXE_G022 | family_core | yes | 22. | UFXX9WXE_DOE_Row_22 | include_gt | PLGA |  | 30,000–60,000 Da | 30–60 | 50:50 | 50:50 |  | 35 | mg/mL |  |  |  | Lorazepam |  | 3 | mg/mL |  | Poloxamer 407 |  | 2 | mg/mL | Poloxamer 407 |  | nanoprecipitation | acetone | [6 empty] | 10 w/o phase volume ratio |  |  | 3 | 3 |  |  | 88 |  |  | 241 | 0.21 |  | paper_text
UFXX9WXE | 10.1155/2014/156010 | UFXX9WXE_G023 | UFXX9WXE::FAM23 | UFXX9WXE_G023 | family_core | yes | 23. | UFXX9WXE_DOE_Row_23 | include_gt | PLGA |  | 30,000–60,000 Da | 30–60 | 50:50 | 50:50 |  | 35 | mg/mL |  |  |  | Lorazepam |  | 5 | mg/mL |  | Poloxamer 407 |  | 8.50 | mg/mL | Poloxamer 407 |  | nanoprecipitation | acetone | [6 empty] | 10 w/o phase volume ratio |  |  | 3 | 3 |  |  | 87 |  |  | 202 | 0.19 |  | paper_text
UFXX9WXE | 10.1155/2014/156010 | UFXX9WXE_G024 | UFXX9WXE::FAM24 | UFXX9WXE_G024 | family_core | yes | 24. | UFXX9WXE_DOE_Row_24 | include_gt | PLGA |  | 30,000–60,000 Da | 30–60 | 50:50 | 50:50 |  | 35 | mg/mL |  |  |  | Lorazepam |  | 3 | mg/mL |  | Poloxamer 407 |  | 15 | mg/mL | Poloxamer 407 |  | nanoprecipitation | acetone | [6 empty] | 2 w/o phase volume ratio |  |  | 3 | 3 |  |  | 84 |  |  | 186 | 0.15 |  | paper_text
UFXX9WXE | 10.1155/2014/156010 | UFXX9WXE_G025 | UFXX9WXE::FAM25 | UFXX9WXE_G025 | family_core | yes | 25. | UFXX9WXE_DOE_Row_25 | include_gt | PLGA |  | 30,000–60,000 Da | 30–60 | 50:50 | 50:50 |  | 60 | mg/mL |  |  |  | Lorazepam |  | 3 | mg/mL |  | Poloxamer 407 |  | 8.50 | mg/mL | Poloxamer 407 |  | nanoprecipitation | acetone | [6 empty] | 10 w/o phase volume ratio |  |  | 3 | 3 |  |  | 88 |  |  | 283 | 0.15 |  | paper_text
UFXX9WXE | 10.1155/2014/156010 | UFXX9WXE_G026 | UFXX9WXE::FAM26 | UFXX9WXE_G026 | family_core | yes | 26. | UFXX9WXE_DOE_Row_26 | include_gt | PLGA |  | 30,000–60,000 Da | 30–60 | 50:50 | 50:50 |  | 35 | mg/mL |  |  |  | Lorazepam |  | 3 | mg/mL |  | Poloxamer 407 |  | 8.50 | mg/mL | Poloxamer 407 |  | nanoprecipitation | acetone | [6 empty] | 6 w/o phase volume ratio |  |  | 3 | 3 |  |  | 85.12 |  |  | 193 | 0.102 |  | paper_text
UFXX9WXE | 10.1155/2014/156010 | UFXX9WXE_G027 | UFXX9WXE::FAM27 | UFXX9WXE_G027 | family_core | no | optimized Lzp-PLGA-NPs | UFXX9WXE_Optimized_Formulation | include_gt | PLGA |  | 30,000–60,000 Da | 30–60 | 50:50 | 50:50 |  | 10 | mg/mL |  |  |  | Lorazepam |  | 4.5 | mg/mL |  | poloxamer 407 |  | 9.42 | mg/mL | poloxamer 407 |  | nanoprecipitation | acetone | [6 empty] | 10 w/o phase volume ratio |  |  | 3 | 3 |  |  | 83.8 | 8.7 |  | 168.2 | 0.08 |  | paper_text
V99GKZEI | 10.1039/c5ra27386b | V99GKZEI_G001 | V99GKZEI::FAM01 | V99GKZEI_G001 | family_core | yes | MB loaded-PLGA b | F1 | include_gt | PLGA | RG502H | 502 |  | 50:50 | 50:50 | 20 | [5 empty] | Methylene Blue | 0.5 |  |  |  | Tween 80 |  | 0.5 | %w/v | Tween 80 | trehalose | nanoprecipitation | acetone |  |  | 6 |  | 20 | [7 empty] | 15 | 3.12 | 0.52 |  | 220.0 | 0.19 |  | paper_text
V99GKZEI | 10.1039/c5ra27386b | V99GKZEI_G002 | V99GKZEI::FAM02 | V99GKZEI_G002 | family_core | yes | MB loaded-PLGA (W/O/W) c | F2 | include_gt | PLGA | RG502H | 502 |  | 50:50 | 50:50 | 20 | [5 empty] | Methylene Blue | 0.5 |  |  |  | Span 80, Pluronic F68 |  | 80 | S | Span 80, Pluronic F68 | trehalose | double_emulsion_w1_o_w2 | acetone | dichloromethane | 1 | 5 | 50 | 50 | 1 | 1:1 v/v | 2 |  |  |  |  | 15 | 6.75 | 1.13 |  | 266.0 | 0.40 |  | paper_text | phase ratio preserved separately from phase volume; organic solvent mixture split into solvent and co-solvent
V99GKZEI | 10.1039/c5ra27386b | V99GKZEI_G003 | V99GKZEI::FAM03 | V99GKZEI_G003 | family_core | yes | MB loaded-PLGA/SC6OH 10 b | F3 | include_gt | PLGA | RG502H | 502 |  | 50:50 | 50:50 | 20 | [5 empty] | Methylene Blue | 0.5 |  |  |  | SC6OH | 10 | 10 | mg | SC6OH | trehalose | nanoprecipitation | acetone |  |  | 6 |  | 20 | [7 empty] | 15 | 30.09 | 5.02 |  | 230.0 | 0.13 |  | paper_text
V99GKZEI | 10.1039/c5ra27386b | V99GKZEI_G004 | V99GKZEI::FAM04 | V99GKZEI_G004 | family_core | yes | MB loaded-PLGA/SC6OH 20 b | F4 | include_gt | PLGA | RG502H | 502 |  | 50:50 | 50:50 | 20 | [5 empty] | Methylene Blue | 0.5 |  |  |  | SC6OH | 20 | 20 | mg | SC6OH | trehalose | nanoprecipitation | acetone |  |  | 6 |  | 20 | [7 empty] | 15 | 29.14 | 4.86 |  | 221.0 | 0.23 |  | paper_text
V99GKZEI | 10.1039/c5ra27386b | V99GKZEI_G005 | V99GKZEI::FAM05 | V99GKZEI_G005 | family_core | yes | MB loaded-PLGA/SC6OH 30 b | F5 | include_gt | PLGA | RG502H | 502 |  | 50:50 | 50:50 | 20 | [5 empty] | Methylene Blue | 0.5 |  |  |  | SC6OH | 30 | 30 | mg | SC6OH | trehalose | nanoprecipitation | acetone |  |  | 6 |  | 20 | [7 empty] | 15 | 32.56 | 5.43 |  | 226.0 | 0.15 |  | paper_text
V99GKZEI | 10.1039/c5ra27386b | V99GKZEI_G006 | V99GKZEI::FAM06 | V99GKZEI_G006 | family_core | yes | MB loaded-PLGA/SC6OH 40 b | F6 | include_gt | PLGA | RG502H | 502 |  | 50:50 | 50:50 | 20 | [5 empty] | Methylene Blue | 0.5 |  |  |  | SC6OH | 40 | 40 | mg | SC6OH | trehalose | nanoprecipitation | acetone |  |  | 6 |  | 20 | [7 empty] | 15 | 57.89 | 9.65 |  | 201.0 | 0.16 |  | paper_text
WFDTQ4VX | 10.1080/10717544.2016.1199605 | WFDTQ4VX_G001 | WFDTQ4VX::FAM01 | WFDTQ4VX_G001 | family_core | yes | Checkpoint Batch 1 | CP_1 | include_gt | PLGA |  |  |  | 50:50 | 50:50 |  | 2.0 | %w/v |  |  |  | lopinavir |  | 0.2 | %w/v |  | Pluronic F68 | 62.5 |  |  | Pluronic F68 |  | nanoprecipitation | acetone |  |  | 2.5 |  | 5 | [6 empty] | 25,000 g | 30 | 44.86 |  |  | 152.63 |  |  | paper_text
WFDTQ4VX | 10.1080/10717544.2016.1199605 | WFDTQ4VX_G002 | WFDTQ4VX::FAM02 | WFDTQ4VX_G002 | family_core | yes | Checkpoint Batch 2 | CP_2 | include_gt | PLGA |  |  |  | 50:50 | 50:50 |  | 2.0 | %w/v |  |  |  | lopinavir |  | 0.4 | %w/v |  | Pluronic F68 | 62.5 |  |  | Pluronic F68 |  | nanoprecipitation | acetone |  |  | 2.5 |  | 5 | [6 empty] | 25,000 g | 30 | 66.86 |  |  | 167.96 |  |  | paper_text
WFDTQ4VX | 10.1080/10717544.2016.1199605 | WFDTQ4VX_G003 | WFDTQ4VX::FAM03 | WFDTQ4VX_G003 | family_core | yes | Checkpoint Batch 3 | CP_3 | include_gt | PLGA |  |  |  | 50:50 | 50:50 |  | 1.0 | %w/v |  |  |  | lopinavir |  | 0.6 | %w/v |  | Pluronic F68 | 50 |  |  | Pluronic F68 |  | nanoprecipitation | acetone |  |  | 2.5 |  | 5 | [6 empty] | 25,000 g | 30 | 88.43 |  |  | 189.24 |  |  | paper_text
WFDTQ4VX | 10.1080/10717544.2016.1199605 | WFDTQ4VX_G004 | WFDTQ4VX::FAM04 | WFDTQ4VX_G004 | family_core | yes | Sr. No. 1 | F_SrNo1 | include_gt | PLGA |  |  |  | 50:50 | 50:50 |  | 1.0 | %w/v |  |  |  | lopinavir |  | 0.2 | %w/v |  | Pluronic F68 |  | 0.50 | %w/v | Pluronic F68 |  | nanoprecipitation | acetone |  |  | 2.5 |  | 5 | [6 empty] | 25,000 g | 30 | 36.5 |  |  | 126.6 |  |  | paper_text
WFDTQ4VX | 10.1080/10717544.2016.1199605 | WFDTQ4VX_G005 | WFDTQ4VX::FAM05 | WFDTQ4VX_G005 | family_core | yes | Sr. No. 10 | F_SrNo10 | include_gt | PLGA |  |  |  | 50:50 | 50:50 |  | 1.0 | %w/v |  |  |  | lopinavir |  | 0.3 | %w/v |  | Pluronic F68 |  | 0.50 | %w/v | Pluronic F68 |  | nanoprecipitation | acetone |  |  | 2.5 |  | 5 | [6 empty] | 25,000 g | 30 | 61.6 |  |  | 144.1 |  |  | paper_text
WFDTQ4VX | 10.1080/10717544.2016.1199605 | WFDTQ4VX_G006 | WFDTQ4VX::FAM06 | WFDTQ4VX_G006 | family_core | yes | Sr. No. 11 | F_SrNo11 | include_gt | PLGA |  |  |  | 50:50 | 50:50 |  | 1.0 | %w/v |  |  |  | lopinavir |  | 0.3 | %w/v |  | Pluronic F68 |  | 0.75 | %w/v | Pluronic F68 |  | nanoprecipitation | acetone |  |  | 2.5 |  | 5 | [6 empty] | 25,000 g | 30 | 55.4 |  |  | 148.2 |  |  | paper_text
WFDTQ4VX | 10.1080/10717544.2016.1199605 | WFDTQ4VX_G007 | WFDTQ4VX::FAM07 | WFDTQ4VX_G007 | family_core | yes | Sr. No. 12 | F_SrNo12 | include_gt | PLGA |  |  |  | 50:50 | 50:50 |  | 1.0 | %w/v |  |  |  | lopinavir |  | 0.3 | %w/v |  | Pluronic F68 |  | 1.0 | %w/v | Pluronic F68 |  | nanoprecipitation | acetone |  |  | 2.5 |  | 5 | [6 empty] | 25,000 g | 30 | 47.4 |  |  | 152.6 |  |  | paper_text
WFDTQ4VX | 10.1080/10717544.2016.1199605 | WFDTQ4VX_G008 | WFDTQ4VX::FAM08 | WFDTQ4VX_G008 | family_core | yes | Sr. No. 13 | F_SrNo13 | include_gt | PLGA |  |  |  | 50:50 | 50:50 |  | 2.0 | %w/v |  |  |  | lopinavir |  | 0.3 | %w/v |  | Pluronic F68 |  | 0.50 | %w/v | Pluronic F68 |  | nanoprecipitation | acetone |  |  | 2.5 |  | 5 | [6 empty] | 25,000 g | 30 | 83.3 |  |  | 155.6 |  |  | paper_text
WFDTQ4VX | 10.1080/10717544.2016.1199605 | WFDTQ4VX_G009 | WFDTQ4VX::FAM09 | WFDTQ4VX_G009 | family_core | yes | Sr. No. 14 | F_SrNo14 | include_gt | PLGA |  |  |  | 50:50 | 50:50 |  | 2.0 | %w/v |  |  |  | lopinavir |  | 0.3 | %w/v |  | Pluronic F68 |  | 0.75 | %w/v | Pluronic F68 |  | nanoprecipitation | acetone |  |  | 2.5 |  | 5 | [6 empty] | 25,000 g | 30 | 73.2 |  |  | 159.6 |  |  | paper_text
WFDTQ4VX | 10.1080/10717544.2016.1199605 | WFDTQ4VX_G010 | WFDTQ4VX::FAM10 | WFDTQ4VX_G010 | family_core | yes | Sr. No. 15 | F_SrNo15 | include_gt | PLGA |  |  |  | 50:50 | 50:50 |  | 2.0 | %w/v |  |  |  | lopinavir |  | 0.3 | %w/v |  | Pluronic F68 |  | 1.0 | %w/v | Pluronic F68 |  | nanoprecipitation | acetone |  |  | 2.5 |  | 5 | [6 empty] | 25,000 g | 30 | 63.1 |  |  | 165.2 |  |  | paper_text
WFDTQ4VX | 10.1080/10717544.2016.1199605 | WFDTQ4VX_G011 | WFDTQ4VX::FAM11 | WFDTQ4VX_G011 | family_core | yes | Sr. No. 16 | F_SrNo16 | include_gt | PLGA |  |  |  | 50:50 | 50:50 |  | 3.0 | %w/v |  |  |  | lopinavir |  | 0.3 | %w/v |  | Pluronic F68 |  | 0.50 | %w/v | Pluronic F68 |  | nanoprecipitation | acetone |  |  | 2.5 |  | 5 | [6 empty] | 25,000 g | 30 | 91.4 |  |  | 162.6 |  |  | paper_text
WFDTQ4VX | 10.1080/10717544.2016.1199605 | WFDTQ4VX_G012 | WFDTQ4VX::FAM12 | WFDTQ4VX_G012 | family_core | yes | Sr. No. 17 | F_SrNo17 | include_gt | PLGA |  |  |  | 50:50 | 50:50 |  | 3.0 | %w/v |  |  |  | lopinavir |  | 0.3 | %w/v |  | Pluronic F68 |  | 0.75 | %w/v | Pluronic F68 |  | nanoprecipitation | acetone |  |  | 2.5 |  | 5 | [6 empty] | 25,000 g | 30 | 84.6 |  |  | 169.7 |  |  | paper_text
WFDTQ4VX | 10.1080/10717544.2016.1199605 | WFDTQ4VX_G013 | WFDTQ4VX::FAM13 | WFDTQ4VX_G013 | family_core | yes | Sr. No. 18 | F_SrNo18 | include_gt | PLGA |  |  |  | 50:50 | 50:50 |  | 3.0 | %w/v |  |  |  | lopinavir |  | 0.3 | %w/v |  | Pluronic F68 |  | 1.0 | %w/v | Pluronic F68 |  | nanoprecipitation | acetone |  |  | 2.5 |  | 5 | [6 empty] | 25,000 g | 30 | 77.5 |  |  | 173.8 |  |  | paper_text
WFDTQ4VX | 10.1080/10717544.2016.1199605 | WFDTQ4VX_G014 | WFDTQ4VX::FAM14 | WFDTQ4VX_G014 | family_core | yes | Sr. No. 19 | F_SrNo19 | include_gt | PLGA |  |  |  | 50:50 | 50:50 |  | 1.0 | %w/v |  |  |  | lopinavir |  | 0.4 | %w/v |  | Pluronic F68 |  | 0.50 | %w/v | Pluronic F68 |  | nanoprecipitation | acetone |  |  | 2.5 |  | 5 | [6 empty] | 25,000 g | 30 | 93.3 |  |  | 142.1 |  |  | paper_text
WFDTQ4VX | 10.1080/10717544.2016.1199605 | WFDTQ4VX_G015 | WFDTQ4VX::FAM15 | WFDTQ4VX_G015 | family_core | yes | Sr. No. 2 | F_SrNo2 | include_gt | PLGA |  |  |  | 50:50 | 50:50 |  | 1.0 | %w/v |  |  |  | lopinavir |  | 0.2 | %w/v |  | Pluronic F68 |  | 0.75 | %w/v | Pluronic F68 |  | nanoprecipitation | acetone |  |  | 2.5 |  | 5 | [6 empty] | 25,000 g | 30 | 29.4 |  |  | 131.3 |  |  | paper_text
WFDTQ4VX | 10.1080/10717544.2016.1199605 | WFDTQ4VX_G016 | WFDTQ4VX::FAM16 | WFDTQ4VX_G016 | family_core | yes | Sr. No. 20 | F_SrNo20 | include_gt | PLGA |  |  |  | 50:50 | 50:50 |  | 1.0 | %w/v |  |  |  | lopinavir |  | 0.4 | %w/v |  | Pluronic F68 |  | 0.75 | %w/v | Pluronic F68 |  | nanoprecipitation | acetone |  |  | 2.5 |  | 5 | [6 empty] | 25,000 g | 30 | 91.4 |  |  | 163.3 |  |  | paper_text
WFDTQ4VX | 10.1080/10717544.2016.1199605 | WFDTQ4VX_G017 | WFDTQ4VX::FAM17 | WFDTQ4VX_G017 | family_core | yes | Sr. No. 21 | F_SrNo21 | include_gt | PLGA |  |  |  | 50:50 | 50:50 |  | 1.0 | %w/v |  |  |  | lopinavir |  | 0.4 | %w/v |  | Pluronic F68 |  | 1.0 | %w/v | Pluronic F68 |  | nanoprecipitation | acetone |  |  | 2.5 |  | 5 | [6 empty] | 25,000 g | 30 | 87.6 |  |  | 175.5 |  |  | paper_text
WFDTQ4VX | 10.1080/10717544.2016.1199605 | WFDTQ4VX_G018 | WFDTQ4VX::FAM18 | WFDTQ4VX_G018 | family_core | yes | Sr. No. 22 | F_SrNo22 | include_gt | PLGA |  |  |  | 50:50 | 50:50 |  | 2.0 | %w/v |  |  |  | lopinavir |  | 0.4 | %w/v |  | Pluronic F68 |  | 0.50 | %w/v | Pluronic F68 |  | nanoprecipitation | acetone |  |  | 2.5 |  | 5 | [6 empty] | 25,000 g | 30 | 95.7 |  |  | 214.8 |  |  | paper_text
WFDTQ4VX | 10.1080/10717544.2016.1199605 | WFDTQ4VX_G019 | WFDTQ4VX::FAM19 | WFDTQ4VX_G019 | family_core | yes | Sr. No. 23 | F_SrNo23 | include_gt | PLGA |  |  |  | 50:50 | 50:50 |  | 2.0 | %w/v |  |  |  | lopinavir |  | 0.4 | %w/v |  | Pluronic F68 |  | 0.75 | %w/v | Pluronic F68 |  | nanoprecipitation | acetone |  |  | 2.5 |  | 5 | [6 empty] | 25,000 g | 30 | 91.4 |  |  | 231.3 |  |  | paper_text
WFDTQ4VX | 10.1080/10717544.2016.1199605 | WFDTQ4VX_G020 | WFDTQ4VX::FAM20 | WFDTQ4VX_G020 | family_core | yes | Sr. No. 24 | F_SrNo24 | include_gt | PLGA |  |  |  | 50:50 | 50:50 |  | 2.0 | %w/v |  |  |  | lopinavir |  | 0.4 | %w/v |  | Pluronic F68 |  | 1.0 | %w/v | Pluronic F68 |  | nanoprecipitation | acetone |  |  | 2.5 |  | 5 | [6 empty] | 25,000 g | 30 | 75.3 |  |  | 233.6 |  |  | paper_text
WFDTQ4VX | 10.1080/10717544.2016.1199605 | WFDTQ4VX_G021 | WFDTQ4VX::FAM21 | WFDTQ4VX_G021 | family_core | yes | Sr. No. 25 | F_SrNo25 | include_gt | PLGA |  |  |  | 50:50 | 50:50 |  | 3.0 | %w/v |  |  |  | lopinavir |  | 0.4 | %w/v |  | Pluronic F68 |  | 0.50 | %w/v | Pluronic F68 |  | nanoprecipitation | acetone |  |  | 2.5 |  | 5 | [6 empty] | 25,000 g | 30 | 93.8 |  |  | 207.4 |  |  | paper_text
WFDTQ4VX | 10.1080/10717544.2016.1199605 | WFDTQ4VX_G022 | WFDTQ4VX::FAM22 | WFDTQ4VX_G022 | family_core | yes | Sr. No. 26 | F_SrNo26 | include_gt | PLGA |  |  |  | 50:50 | 50:50 |  | 3.0 | %w/v |  |  |  | lopinavir |  | 0.4 | %w/v |  | Pluronic F68 |  | 0.75 | %w/v | Pluronic F68 |  | nanoprecipitation | acetone |  |  | 2.5 |  | 5 | [6 empty] | 25,000 g | 30 | 85.1 |  |  | 237.1 |  |  | paper_text
WFDTQ4VX | 10.1080/10717544.2016.1199605 | WFDTQ4VX_G023 | WFDTQ4VX::FAM23 | WFDTQ4VX_G023 | family_core | yes | Sr. No. 27 | F_SrNo27 | include_gt | PLGA |  |  |  | 50:50 | 50:50 |  | 3.0 | %w/v |  |  |  | lopinavir |  | 0.4 | %w/v |  | Pluronic F68 |  | 1.0 | %w/v | Pluronic F68 |  | nanoprecipitation | acetone |  |  | 2.5 |  | 5 | [6 empty] | 25,000 g | 30 | 71.1 |  |  | 236.1 |  |  | paper_text
WFDTQ4VX | 10.1080/10717544.2016.1199605 | WFDTQ4VX_G024 | WFDTQ4VX::FAM24 | WFDTQ4VX_G024 | family_core | yes | Sr. No. 3 | F_SrNo3 | include_gt | PLGA |  |  |  | 50:50 | 50:50 |  | 1.0 | %w/v |  |  |  | lopinavir |  | 0.2 | %w/v |  | Pluronic F68 |  | 1.0 | %w/v | Pluronic F68 |  | nanoprecipitation | acetone |  |  | 2.5 |  | 5 | [6 empty] | 25,000 g | 30 | 21.3 |  |  | 140.8 |  |  | paper_text
WFDTQ4VX | 10.1080/10717544.2016.1199605 | WFDTQ4VX_G025 | WFDTQ4VX::FAM25 | WFDTQ4VX_G025 | family_core | yes | Sr. No. 4 | F_SrNo4 | include_gt | PLGA |  |  |  | 50:50 | 50:50 |  | 2.0 | %w/v |  |  |  | lopinavir |  | 0.2 | %w/v |  | Pluronic F68 |  | 0.50 | %w/v | Pluronic F68 |  | nanoprecipitation | acetone |  |  | 2.5 |  | 5 | [6 empty] | 25,000 g | 30 | 50.9 |  |  | 127.3 |  |  | paper_text
WFDTQ4VX | 10.1080/10717544.2016.1199605 | WFDTQ4VX_G026 | WFDTQ4VX::FAM26 | WFDTQ4VX_G026 | family_core | yes | Sr. No. 5 | F_SrNo5 | include_gt | PLGA |  |  |  | 50:50 | 50:50 |  | 2.0 | %w/v |  |  |  | lopinavir |  | 0.2 | %w/v |  | Pluronic F68 |  | 0.75 | %w/v | Pluronic F68 |  | nanoprecipitation | acetone |  |  | 2.5 |  | 5 | [6 empty] | 25,000 g | 30 | 48.7 |  |  | 136.3 |  |  | paper_text
WFDTQ4VX | 10.1080/10717544.2016.1199605 | WFDTQ4VX_G027 | WFDTQ4VX::FAM27 | WFDTQ4VX_G027 | family_core | yes | Sr. No. 6 | F_SrNo6 | include_gt | PLGA |  |  |  | 50:50 | 50:50 |  | 2.0 | %w/v |  |  |  | lopinavir |  | 0.2 | %w/v |  | Pluronic F68 |  | 1.0 | %w/v | Pluronic F68 |  | nanoprecipitation | acetone |  |  | 2.5 |  | 5 | [6 empty] | 25,000 g | 30 | 38.2 |  |  | 139.7 |  |  | paper_text
WFDTQ4VX | 10.1080/10717544.2016.1199605 | WFDTQ4VX_G028 | WFDTQ4VX::FAM28 | WFDTQ4VX_G028 | family_core | yes | Sr. No. 7 | F_SrNo7 | include_gt | PLGA |  |  |  | 50:50 | 50:50 |  | 3.0 | %w/v |  |  |  | lopinavir |  | 0.2 | %w/v |  | Pluronic F68 |  | 0.50 | %w/v | Pluronic F68 |  | nanoprecipitation | acetone |  |  | 2.5 |  | 5 | [6 empty] | 25,000 g | 30 | 51.1 |  |  | 159.7 |  |  | paper_text
WFDTQ4VX | 10.1080/10717544.2016.1199605 | WFDTQ4VX_G029 | WFDTQ4VX::FAM29 | WFDTQ4VX_G029 | family_core | yes | Sr. No. 8 | F_SrNo8 | include_gt | PLGA |  |  |  | 50:50 | 50:50 |  | 3.0 | %w/v |  |  |  | lopinavir |  | 0.2 | %w/v |  | Pluronic F68 |  | 0.75 | %w/v | Pluronic F68 |  | nanoprecipitation | acetone |  |  | 2.5 |  | 5 | [6 empty] | 25,000 g | 30 | 57.3 |  |  | 163.5 |  |  | paper_text
WFDTQ4VX | 10.1080/10717544.2016.1199605 | WFDTQ4VX_G030 | WFDTQ4VX::FAM30 | WFDTQ4VX_G030 | family_core | yes | Sr. No. 9 | F_SrNo9 | include_gt | PLGA |  |  |  | 50:50 | 50:50 |  | 3.0 | %w/v |  |  |  | lopinavir |  | 0.2 | %w/v |  | Pluronic F68 |  | 1.0 | %w/v | Pluronic F68 |  | nanoprecipitation | acetone |  |  | 2.5 |  | 5 | [6 empty] | 25,000 g | 30 | 40.3 |  |  | 176.9 |  |  | paper_text
WIVUCMYG | 10.1002/jps.24101 | WIVUCMYG_G001 | WIVUCMYG::FAM01 | WIVUCMYG_G001 | family_core | yes | F1 | F1 | include_gt | PLGA | Resomer® 753S | [5 empty] | 8.5 | mg/mL |  |  |  | Pranoprofen |  | 0.5 | mg/mL |  | PVA |  | 10 | mg/mL | PVA |  | nanoprecipitation | acetone |  |  | 5 | 10 | [9 empty] | 87.69 |  |  | 566.5 | 0.286 | −8.28 | paper_text | cPF/cPVA/cPLGA and pH actual values are derived from coded Table 2 levels via Table 1; direct per-row source gives coded levels. | −1
WIVUCMYG | 10.1002/jps.24101 | WIVUCMYG_G002 | WIVUCMYG::FAM02 | WIVUCMYG_G002 | family_core | yes | F10 | F10 | include_gt | PLGA | Resomer® 753S | [5 empty] | 9.5 | mg/mL |  |  |  | Pranoprofen |  | 0.5 | mg/mL |  | PVA |  | 20 | mg/mL | PVA |  | nanoprecipitation | acetone |  |  | 5 | 10 | [9 empty] | 49.79 |  |  | 280.1 | 0.098 | −7.92 | paper_text | cPF/cPVA/cPLGA and pH actual values are derived from coded Table 2 levels via Table 1; direct per-row source gives coded levels. | 1
WIVUCMYG | 10.1002/jps.24101 | WIVUCMYG_G003 | WIVUCMYG::FAM03 | WIVUCMYG_G003 | family_core | yes | F11 | F11 | include_gt | PLGA | Resomer® 753S | [5 empty] | 9.5 | mg/mL |  |  |  | Pranoprofen |  | 1.5 | mg/mL |  | PVA |  | 10 | mg/mL | PVA |  | nanoprecipitation | acetone |  |  | 5 | 10 | [9 empty] | 80.02 |  |  | 324.3 | 0.091 | −7.41 | paper_text | cPF/cPVA/cPLGA and pH actual values are derived from coded Table 2 levels via Table 1; direct per-row source gives coded levels. | 1
WIVUCMYG | 10.1002/jps.24101 | WIVUCMYG_G004 | WIVUCMYG::FAM04 | WIVUCMYG_G004 | family_core | yes | F12 | F12 | include_gt | PLGA | Resomer® 753S | [5 empty] | 9.5 | mg/mL |  |  |  | Pranoprofen |  | 0.5 | mg/mL |  | PVA |  | 10 | mg/mL | PVA |  | nanoprecipitation | acetone |  |  | 5 | 10 | [9 empty] | 62.05 |  |  | 265.4 | 0.073 | −9.61 | paper_text | cPF/cPVA/cPLGA and pH actual values are derived from coded Table 2 levels via Table 1; direct per-row source gives coded levels. | 1
WIVUCMYG | 10.1002/jps.24101 | WIVUCMYG_G005 | WIVUCMYG::FAM05 | WIVUCMYG_G005 | family_core | yes | F13 | F13 | include_gt | PLGA | Resomer® 753S | [5 empty] | 8.5 | mg/mL |  |  |  | Pranoprofen |  | 1.5 | mg/mL |  | PVA |  | 20 | mg/mL | PVA |  | nanoprecipitation | acetone |  |  | 5 | 10 | [9 empty] | 45.54 |  |  | 408.9 | 0.216 | −6.68 | paper_text | cPF/cPVA/cPLGA and pH actual values are derived from coded Table 2 levels via Table 1; direct per-row source gives coded levels. | 1
WIVUCMYG | 10.1002/jps.24101 | WIVUCMYG_G006 | WIVUCMYG::FAM06 | WIVUCMYG_G006 | family_core | yes | F14 | F14 | include_gt | PLGA | Resomer® 753S | [5 empty] | 8.5 | mg/mL |  |  |  | Pranoprofen |  | 0.5 | mg/mL |  | PVA |  | 20 | mg/mL | PVA |  | nanoprecipitation | acetone |  |  | 5 | 10 | [9 empty] | 39.79 |  |  | 318.4 | 0.207 | −7.44 | paper_text | cPF/cPVA/cPLGA and pH actual values are derived from coded Table 2 levels via Table 1; direct per-row source gives coded levels. | 1
WIVUCMYG | 10.1002/jps.24101 | WIVUCMYG_G007 | WIVUCMYG::FAM07 | WIVUCMYG_G007 | family_core | yes | F15 | F15 | include_gt | PLGA | Resomer® 753S | [5 empty] | 8.5 | mg/mL |  |  |  | Pranoprofen |  | 1.5 | mg/mL |  | PVA |  | 10 | mg/mL | PVA |  | nanoprecipitation | acetone |  |  | 5 | 10 | [9 empty] | 69.51 |  |  | 327.6 | 0.095 | −7.22 | paper_text | cPF/cPVA/cPLGA and pH actual values are derived from coded Table 2 levels via Table 1; direct per-row source gives coded levels. | 1
WIVUCMYG | 10.1002/jps.24101 | WIVUCMYG_G008 | WIVUCMYG::FAM08 | WIVUCMYG_G008 | family_core | yes | F16 | F16 | include_gt | PLGA | Resomer® 753S | [5 empty] | 8.5 | mg/mL |  |  |  | Pranoprofen |  | 0.5 | mg/mL |  | PVA |  | 10 | mg/mL | PVA |  | nanoprecipitation | acetone |  |  | 5 | 10 | [9 empty] | 72.74 |  |  | 269.9 | 0.096 | −11.20 | paper_text | cPF/cPVA/cPLGA and pH actual values are derived from coded Table 2 levels via Table 1; direct per-row source gives coded levels. | 1
WIVUCMYG | 10.1002/jps.24101 | WIVUCMYG_G009 | WIVUCMYG::FAM09 | WIVUCMYG_G009 | family_core | yes | F17 | F17 | include_gt | PLGA | Resomer® 753S | [5 empty] | 9 | mg/mL |  |  |  | Pranoprofen |  | 2 | mg/mL |  | PVA |  | 15 | mg/mL | PVA |  | nanoprecipitation | acetone |  |  | 5 | 10 | [9 empty] | 77.23 |  |  | 433.9 | 0.224 | −6.97 | paper_text | cPF/cPVA/cPLGA and pH actual values are derived from coded Table 2 levels via Table 1; direct per-row source gives coded levels. | 0
WIVUCMYG | 10.1002/jps.24101 | WIVUCMYG_G010 | WIVUCMYG::FAM10 | WIVUCMYG_G010 | family_core | yes | F18 | F18 | include_gt | PLGA | Resomer® 753S | [5 empty] | 9 | mg/mL |  |  |  | Pranoprofen |  | 0 | mg/mL |  | PVA |  | 15 | mg/mL | PVA |  | nanoprecipitation | acetone |  |  | 5 | 10 | [9 empty] | 0.0 |  |  | 326.7 | 0.013 | −8.54 | paper_text | cPF/cPVA/cPLGA and pH actual values are derived from coded Table 2 levels via Table 1; direct per-row source gives coded levels. | 0
WIVUCMYG | 10.1002/jps.24101 | WIVUCMYG_G011 | WIVUCMYG::FAM11 | WIVUCMYG_G011 | family_core | yes | F19 | F19 | include_gt | PLGA | Resomer® 753S | [5 empty] | 9 | mg/mL |  |  |  | Pranoprofen |  | 1 | mg/mL |  | PVA |  | 25 | mg/mL | PVA |  | nanoprecipitation | acetone |  |  | 5 | 10 | [9 empty] | 80.29 |  |  | 368.2 | 0.097 | −6.25 | paper_text | cPF/cPVA/cPLGA and pH actual values are derived from coded Table 2 levels via Table 1; direct per-row source gives coded levels. | 0
WIVUCMYG | 10.1002/jps.24101 | WIVUCMYG_G012 | WIVUCMYG::FAM12 | WIVUCMYG_G012 | family_core | yes | F2 | F2 | include_gt | PLGA | Resomer® 753S | [5 empty] | 8.5 | mg/mL |  |  |  | Pranoprofen |  | 1.5 | mg/mL |  | PVA |  | 10 | mg/mL | PVA |  | nanoprecipitation | acetone |  |  | 5 | 10 | [9 empty] | 90.26 |  |  | 597.6 | 0.335 | −8.17 | paper_text | cPF/cPVA/cPLGA and pH actual values are derived from coded Table 2 levels via Table 1; direct per-row source gives coded levels. | −1
WIVUCMYG | 10.1002/jps.24101 | WIVUCMYG_G013 | WIVUCMYG::FAM13 | WIVUCMYG_G013 | family_core | yes | F20 | F20 | include_gt | PLGA | Resomer® 753S | [5 empty] | 9 | mg/mL |  |  |  | Pranoprofen |  | 1 | mg/mL |  | PVA |  | 5 | mg/mL | PVA |  | nanoprecipitation | acetone |  |  | 5 | 10 | [9 empty] | 80.34 |  |  | 343.8 | 0.085 | −8.50 | paper_text | cPF/cPVA/cPLGA and pH actual values are derived from coded Table 2 levels via Table 1; direct per-row source gives coded levels. | 0
WIVUCMYG | 10.1002/jps.24101 | WIVUCMYG_G014 | WIVUCMYG::FAM14 | WIVUCMYG_G014 | family_core | yes | F21 | F21 | include_gt | PLGA | Resomer® 753S | [5 empty] | 10 | mg/mL |  |  |  | Pranoprofen |  | 1 | mg/mL |  | PVA |  | 15 | mg/mL | PVA |  | nanoprecipitation | acetone |  |  | 5 | 10 | [9 empty] | 77.15 |  |  | 421.0 | 0.153 | −7.63 | paper_text | cPF/cPVA/cPLGA and pH actual values are derived from coded Table 2 levels via Table 1; direct per-row source gives coded levels. | 0
WIVUCMYG | 10.1002/jps.24101 | WIVUCMYG_G015 | WIVUCMYG::FAM15 | WIVUCMYG_G015 | family_core | yes | F22 | F22 | include_gt | PLGA | Resomer® 753S | [5 empty] | 8 | mg/mL |  |  |  | Pranoprofen |  | 1 | mg/mL |  | PVA |  | 15 | mg/mL | PVA |  | nanoprecipitation | acetone |  |  | 5 | 10 | [9 empty] | 68.48 |  |  | 340.4 | 0.118 | −8.06 | paper_text | cPF/cPVA/cPLGA and pH actual values are derived from coded Table 2 levels via Table 1; direct per-row source gives coded levels. | 0
WIVUCMYG | 10.1002/jps.24101 | WIVUCMYG_G016 | WIVUCMYG::FAM16 | WIVUCMYG_G016 | family_core | yes | F23 | F23 | include_gt | PLGA | Resomer® 753S | [5 empty] | 9 | mg/mL |  |  |  | Pranoprofen |  | 1 | mg/mL |  | PVA |  | 15 | mg/mL | PVA |  | nanoprecipitation | acetone |  |  | 5 | 10 | [9 empty] | 58.7 |  |  | 321.4 | 0.224 | −12.92 | paper_text | cPF/cPVA/cPLGA and pH actual values are derived from coded Table 2 levels via Table 1; direct per-row source gives coded levels. | 2.0
WIVUCMYG | 10.1002/jps.24101 | WIVUCMYG_G017 | WIVUCMYG::FAM17 | WIVUCMYG_G017 | family_core | yes | F24 | F24 | include_gt | PLGA | Resomer® 753S | [5 empty] | 9 | mg/mL |  |  |  | Pranoprofen |  | 1 | mg/mL |  | PVA |  | 15 | mg/mL | PVA |  | nanoprecipitation | acetone |  |  | 5 | 10 | [9 empty] | 86.39 |  |  | 611.8 | 0.301 | −2.15 | paper_text | cPF/cPVA/cPLGA and pH actual values are derived from coded Table 2 levels via Table 1; direct per-row source gives coded levels. | −2.0
WIVUCMYG | 10.1002/jps.24101 | WIVUCMYG_G018 | WIVUCMYG::FAM18 | WIVUCMYG_G018 | family_core | yes | F25 | F25 | include_gt | PLGA | Resomer® 753S | [5 empty] | 9 | mg/mL |  |  |  | Pranoprofen |  | 1 | mg/mL |  | PVA |  | 15 | mg/mL | PVA |  | nanoprecipitation | acetone |  |  | 5 | 10 | [9 empty] | 62.01 |  |  | 354.6 | 0.146 | −6.90 | paper_text | cPF/cPVA/cPLGA and pH actual values are derived from coded Table 2 levels via Table 1; direct per-row source gives coded levels. | 0
WIVUCMYG | 10.1002/jps.24101 | WIVUCMYG_G019 | WIVUCMYG::FAM19 | WIVUCMYG_G019 | family_core | yes | F26 | F26 | include_gt | PLGA | Resomer® 753S | [5 empty] | 9 | mg/mL |  |  |  | Pranoprofen |  | 1 | mg/mL |  | PVA |  | 15 | mg/mL | PVA |  | nanoprecipitation | acetone |  |  | 5 | 10 | [9 empty] | 62.09 |  |  | 357.8 | 0.147 | −6.58 | paper_text | cPF/cPVA/cPLGA and pH actual values are derived from coded Table 2 levels via Table 1; direct per-row source gives coded levels. | 0
WIVUCMYG | 10.1002/jps.24101 | WIVUCMYG_G020 | WIVUCMYG::FAM20 | WIVUCMYG_G020 | family_core | yes | F3 | F3 | include_gt | PLGA | Resomer® 753S | [5 empty] | 8.5 | mg/mL |  |  |  | Pranoprofen |  | 0.5 | mg/mL |  | PVA |  | 20 | mg/mL | PVA |  | nanoprecipitation | acetone |  |  | 5 | 10 | [9 empty] | 82.57 |  |  | 605.0 | 0.256 | −6.00 | paper_text | cPF/cPVA/cPLGA and pH actual values are derived from coded Table 2 levels via Table 1; direct per-row source gives coded levels. | −1
WIVUCMYG | 10.1002/jps.24101 | WIVUCMYG_G021 | WIVUCMYG::FAM21 | WIVUCMYG_G021 | family_core | yes | F4 | F4 | include_gt | PLGA | Resomer® 753S | [5 empty] | 8.5 | mg/mL |  |  |  | Pranoprofen |  | 1.5 | mg/mL |  | PVA |  | 20 | mg/mL | PVA |  | nanoprecipitation | acetone |  |  | 5 | 10 | [9 empty] | 90.85 |  |  | 611.2 | 0.368 | −6.80 | paper_text | cPF/cPVA/cPLGA and pH actual values are derived from coded Table 2 levels via Table 1; direct per-row source gives coded levels. | −1
WIVUCMYG | 10.1002/jps.24101 | WIVUCMYG_G022 | WIVUCMYG::FAM22 | WIVUCMYG_G022 | family_core | yes | F5 | F5 | include_gt | PLGA | Resomer® 753S | [5 empty] | 9.5 | mg/mL |  |  |  | Pranoprofen |  | 0.5 | mg/mL |  | PVA |  | 10 | mg/mL | PVA |  | nanoprecipitation | acetone |  |  | 5 | 10 | [9 empty] | 85.14 |  |  | 539.0 | 0.227 | −9.27 | paper_text | cPF/cPVA/cPLGA and pH actual values are derived from coded Table 2 levels via Table 1; direct per-row source gives coded levels. | −1
WIVUCMYG | 10.1002/jps.24101 | WIVUCMYG_G023 | WIVUCMYG::FAM23 | WIVUCMYG_G023 | family_core | yes | F6 | F6 | include_gt | PLGA | Resomer® 753S | [5 empty] | 9.5 | mg/mL |  |  |  | Pranoprofen |  | 1.5 | mg/mL |  | PVA |  | 10 | mg/mL | PVA |  | nanoprecipitation | acetone |  |  | 5 | 10 | [9 empty] | 89.29 |  |  | 532.1 | 0.231 | −7.31 | paper_text | cPF/cPVA/cPLGA and pH actual values are derived from coded Table 2 levels via Table 1; direct per-row source gives coded levels. | −1
WIVUCMYG | 10.1002/jps.24101 | WIVUCMYG_G024 | WIVUCMYG::FAM24 | WIVUCMYG_G024 | family_core | yes | F7 | F7 | include_gt | PLGA | Resomer® 753S | [5 empty] | 9.5 | mg/mL |  |  |  | Pranoprofen |  | 0.5 | mg/mL |  | PVA |  | 20 | mg/mL | PVA |  | nanoprecipitation | acetone |  |  | 5 | 10 | [9 empty] | 89.93 |  |  | 784.3 | 0.391 | −5.91 | paper_text | cPF/cPVA/cPLGA and pH actual values are derived from coded Table 2 levels via Table 1; direct per-row source gives coded levels. | −1
WIVUCMYG | 10.1002/jps.24101 | WIVUCMYG_G025 | WIVUCMYG::FAM25 | WIVUCMYG_G025 | family_core | yes | F8 | F8 | include_gt | PLGA | Resomer® 753S | [5 empty] | 9.5 | mg/mL |  |  |  | Pranoprofen |  | 1.5 | mg/mL |  | PVA |  | 20 | mg/mL | PVA |  | nanoprecipitation | acetone |  |  | 5 | 10 | [9 empty] | 89.01 |  |  | 641.5 | 0.363 | −5.99 | paper_text | cPF/cPVA/cPLGA and pH actual values are derived from coded Table 2 levels via Table 1; direct per-row source gives coded levels. | −1
WIVUCMYG | 10.1002/jps.24101 | WIVUCMYG_G026 | WIVUCMYG::FAM26 | WIVUCMYG_G026 | family_core | yes | F9 | F9 | include_gt | PLGA | Resomer® 753S | [5 empty] | 9.5 | mg/mL |  |  |  | Pranoprofen |  | 1.5 | mg/mL |  | PVA |  | 20 | mg/mL | PVA |  | nanoprecipitation | acetone |  |  | 5 | 10 | [9 empty] | 66.5 |  |  | 348.3 | 0.106 | −7.50 | paper_text | cPF/cPVA/cPLGA and pH actual values are derived from coded Table 2 levels via Table 1; direct per-row source gives coded levels. | 1
YGA8VQKU | 10.1016/j.colsurfb.2009.03.028 | YGA8VQKU_G001 | YGA8VQKU::FAM01 | YGA8VQKU_G001 | family_core | yes | F1 | F1 | include_gt | PLGA | Resomer® RG756S |  |  | 75:25 | 75:25 | [6 empty] | Flurbiprofen |  | 0.50 | mg/mL |  | Poloxamer 188 |  | 10.00 | mg/mL | Poloxamer 188 |  | solvent_displacement | acetone |  |  | 25 | 50 | [9 empty] | 76.37 |  |  | 240.0 |  | −22.43 | paper_text | drug concentration preserved separately from drug mass | −1
YGA8VQKU | 10.1016/j.colsurfb.2009.03.028 | YGA8VQKU_G002 | YGA8VQKU::FAM02 | YGA8VQKU_G002 | family_core | yes | F10 | F10 | include_gt | PLGA | Resomer® RG756S |  |  | 75:25 | 75:25 | [6 empty] | Flurbiprofen |  | 0.16 | mg/mL |  | Poloxamer 188 |  | 15.00 | mg/mL | Poloxamer 188 |  | solvent_displacement | acetone |  |  | 25 | 50 | [9 empty] | 38.46 |  |  | 203.3 |  | −28.73 | paper_text | drug concentration preserved separately from drug mass | 0
YGA8VQKU | 10.1016/j.colsurfb.2009.03.028 | YGA8VQKU_G003 | YGA8VQKU::FAM03 | YGA8VQKU_G003 | family_core | yes | F11 | F11 | include_gt | PLGA | Resomer® RG756S |  |  | 75:25 | 75:25 | [6 empty] | Flurbiprofen |  | 1.00 | mg/mL |  | Poloxamer 188 |  | 23.40 | mg/mL | Poloxamer 188 |  | solvent_displacement | acetone |  |  | 25 | 50 | [9 empty] | 66.69 |  |  | 166.0 |  | −24.77 | paper_text | drug concentration preserved separately from drug mass | 0
YGA8VQKU | 10.1016/j.colsurfb.2009.03.028 | YGA8VQKU_G004 | YGA8VQKU::FAM04 | YGA8VQKU_G004 | family_core | yes | F12 | F12 | include_gt | PLGA | Resomer® RG756S |  |  | 75:25 | 75:25 | [6 empty] | Flurbiprofen |  | 1.00 | mg/mL |  | Poloxamer 188 |  | 6.60 | mg/mL | Poloxamer 188 |  | solvent_displacement | acetone |  |  | 25 | 50 | [9 empty] | 63.76 |  |  | 183.0 |  | −20.33 | paper_text | drug concentration preserved separately from drug mass | 0
YGA8VQKU | 10.1016/j.colsurfb.2009.03.028 | YGA8VQKU_G005 | YGA8VQKU::FAM05 | YGA8VQKU_G005 | family_core | yes | F13 | F13 | include_gt | PLGA | Resomer® RG756S |  |  | 75:25 | 75:25 | [6 empty] | Flurbiprofen |  | 1.00 | mg/mL |  | Poloxamer 188 |  | 15.00 | mg/mL | Poloxamer 188 |  | solvent_displacement | acetone |  |  | 25 | 50 | [9 empty] | 65.34 |  |  | 185.0 |  | −23.90 | paper_text | drug concentration preserved separately from drug mass | 1.68
YGA8VQKU | 10.1016/j.colsurfb.2009.03.028 | YGA8VQKU_G006 | YGA8VQKU::FAM06 | YGA8VQKU_G006 | family_core | yes | F14 | F14 | include_gt | PLGA | Resomer® RG756S |  |  | 75:25 | 75:25 | [6 empty] | Flurbiprofen |  | 1.00 | mg/mL |  | Poloxamer 188 |  | 15.00 | mg/mL | Poloxamer 188 |  | solvent_displacement | acetone |  |  | 25 | 50 | [9 empty] | 82.52 |  |  | 201.7 |  | −16.33 | paper_text | drug concentration preserved separately from drug mass | −1.68
YGA8VQKU | 10.1016/j.colsurfb.2009.03.028 | YGA8VQKU_G007 | YGA8VQKU::FAM07 | YGA8VQKU_G007 | family_core | yes | F15 | F15 | include_gt | PLGA | Resomer® RG756S |  |  | 75:25 | 75:25 | [6 empty] | Flurbiprofen |  | 1.00 | mg/mL |  | Poloxamer 188 |  | 15.00 | mg/mL | Poloxamer 188 |  | solvent_displacement | acetone |  |  | 25 | 50 | [9 empty] | 68.22 |  |  | 182.3 |  | −24.93 | paper_text | drug concentration preserved separately from drug mass | 0
YGA8VQKU | 10.1016/j.colsurfb.2009.03.028 | YGA8VQKU_G008 | YGA8VQKU::FAM08 | YGA8VQKU_G008 | family_core | yes | F16 | F16 | include_gt | PLGA | Resomer® RG756S |  |  | 75:25 | 75:25 | [6 empty] | Flurbiprofen |  | 1.00 | mg/mL |  | Poloxamer 188 |  | 15.00 | mg/mL | Poloxamer 188 |  | solvent_displacement | acetone |  |  | 25 | 50 | [9 empty] | 64.94 |  |  | 179.0 |  | −25.03 | paper_text | drug concentration preserved separately from drug mass | 0
YGA8VQKU | 10.1016/j.colsurfb.2009.03.028 | YGA8VQKU_G009 | YGA8VQKU::FAM09 | YGA8VQKU_G009 | family_core | yes | F2 | F2 | include_gt | PLGA | Resomer® RG756S |  |  | 75:25 | 75:25 | [6 empty] | Flurbiprofen |  | 1.50 | mg/mL |  | Poloxamer 188 |  | 10.00 | mg/mL | Poloxamer 188 |  | solvent_displacement | acetone |  |  | 25 | 50 | [9 empty] | 97.75 |  |  | 205.3 |  | −24.60 | paper_text | drug concentration preserved separately from drug mass | −1
YGA8VQKU | 10.1016/j.colsurfb.2009.03.028 | YGA8VQKU_G010 | YGA8VQKU::FAM10 | YGA8VQKU_G010 | family_core | yes | F3 | F3 | include_gt | PLGA | Resomer® RG756S |  |  | 75:25 | 75:25 | [6 empty] | Flurbiprofen |  | 0.50 | mg/mL |  | Poloxamer 188 |  | 20.00 | mg/mL | Poloxamer 188 |  | solvent_displacement | acetone |  |  | 25 | 50 | [9 empty] | 77.36 |  |  | 236.0 |  | −23.90 | paper_text | drug concentration preserved separately from drug mass | −1
YGA8VQKU | 10.1016/j.colsurfb.2009.03.028 | YGA8VQKU_G011 | YGA8VQKU::FAM11 | YGA8VQKU_G011 | family_core | yes | F4 | F4 | include_gt | PLGA | Resomer® RG756S |  |  | 75:25 | 75:25 | [6 empty] | Flurbiprofen |  | 1.50 | mg/mL |  | Poloxamer 188 |  | 20.00 | mg/mL | Poloxamer 188 |  | solvent_displacement | acetone |  |  | 25 | 50 | [9 empty] | 87.11 |  |  | 186.0 |  | −23.63 | paper_text | drug concentration preserved separately from drug mass | −1
YGA8VQKU | 10.1016/j.colsurfb.2009.03.028 | YGA8VQKU_G012 | YGA8VQKU::FAM12 | YGA8VQKU_G012 | family_core | yes | F5 | F5 | include_gt | PLGA | Resomer® RG756S |  |  | 75:25 | 75:25 | [6 empty] | Flurbiprofen |  | 0.50 | mg/mL |  | Poloxamer 188 |  | 10.00 | mg/mL | Poloxamer 188 |  | solvent_displacement | acetone |  |  | 25 | 50 | [9 empty] | 52.68 |  |  | 182.0 |  | −27.40 | paper_text | drug concentration preserved separately from drug mass | 1
YGA8VQKU | 10.1016/j.colsurfb.2009.03.028 | YGA8VQKU_G013 | YGA8VQKU::FAM13 | YGA8VQKU_G013 | family_core | yes | F6 | F6 | include_gt | PLGA | Resomer® RG756S |  |  | 75:25 | 75:25 | [6 empty] | Flurbiprofen |  | 1.50 | mg/mL |  | Poloxamer 188 |  | 10.00 | mg/mL | Poloxamer 188 |  | solvent_displacement | acetone |  |  | 25 | 50 | [9 empty] | 77.75 |  |  | 203.3 |  | −30.60 | paper_text | drug concentration preserved separately from drug mass | 1
YGA8VQKU | 10.1016/j.colsurfb.2009.03.028 | YGA8VQKU_G014 | YGA8VQKU::FAM14 | YGA8VQKU_G014 | family_core | yes | F7 | F7 | include_gt | PLGA | Resomer® RG756S |  |  | 75:25 | 75:25 | [6 empty] | Flurbiprofen |  | 0.50 | mg/mL |  | Poloxamer 188 |  | 20.00 | mg/mL | Poloxamer 188 |  | solvent_displacement | acetone |  |  | 25 | 50 | [9 empty] | 59.54 |  |  | 183.0 |  | −27.46 | paper_text | drug concentration preserved separately from drug mass | 1
YGA8VQKU | 10.1016/j.colsurfb.2009.03.028 | YGA8VQKU_G015 | YGA8VQKU::FAM15 | YGA8VQKU_G015 | family_core | yes | F8 | F8 | include_gt | PLGA | Resomer® RG756S |  |  | 75:25 | 75:25 | [6 empty] | Flurbiprofen |  | 1.50 | mg/mL |  | Poloxamer 188 |  | 20.00 | mg/mL | Poloxamer 188 |  | solvent_displacement | acetone |  |  | 25 | 50 | [9 empty] | 74.38 |  |  | 175.7 |  | −27.00 | paper_text | drug concentration preserved separately from drug mass | 1
YGA8VQKU | 10.1016/j.colsurfb.2009.03.028 | YGA8VQKU_G016 | YGA8VQKU::FAM16 | YGA8VQKU_G016 | family_core | yes | F9 | F9 | include_gt | PLGA | Resomer® RG756S |  |  | 75:25 | 75:25 | [6 empty] | Flurbiprofen |  | 1.84 | mg/mL |  | Poloxamer 188 |  | 15.00 | mg/mL | Poloxamer 188 |  | solvent_displacement | acetone |  |  | 25 | 50 | [9 empty] | 85.18 |  |  | 179.3 |  | −25.80 | paper_text | drug concentration preserved separately from drug mass | 0
YGA8VQKU | 10.1016/j.colsurfb.2009.03.028 | YGA8VQKU_G017 | YGA8VQKU::FAM17 | YGA8VQKU_G017 | family_core | yes | Nanospheres produced with high viscosity PLGA | HighViscosityPLGA | include_gt | PLGA | Resomer® RG753S |  |  | 75:25 | 75:25 | 90 | [5 empty] | Flurbiprofen |  | 1.5 | mg/mL |  | Poloxamer 188 |  | 10 | mg/mL | Poloxamer 188 |  | solvent_displacement | acetone |  |  | 25 |  | 50 |  |  |  |  | 5 |  |  |  | 94.6 |  |  | 232.8 |  | −25.79 | paper_text |  | 3.5

## Change_Log
paper_key | gt_formulation_id | formulation_label | field_name | old_value | new_value | change_type | evidence_basis | rule_id | requires_user_confirmation | candidate_note
5GIF3D8W | 5GIF3D8W_G001 | PCL [etoposide amount=10 mg] | polymer_mw_raw | 40 | 40,000 Da | cell_update_source_backed_direct | source_text:data/cleaned/content/text/5GIF3D8W.pdf.txt; Materials: PLGA 50/50 molecular weight 10,000; PCL molecular weight 40,000; PLGA 75/25 and PLGA 85/15 molecular weight 10,000. | direct_materials_polymer_mw_single | no
5GIF3D8W | 5GIF3D8W_G002 | PCL [etoposide amount=2.5 mg] | polymer_mw_raw | 40 | 40,000 Da | cell_update_source_backed_direct | source_text:data/cleaned/content/text/5GIF3D8W.pdf.txt; Materials: PLGA 50/50 molecular weight 10,000; PCL molecular weight 40,000; PLGA 75/25 and PLGA 85/15 molecular weight 10,000. | direct_materials_polymer_mw_single | no
5GIF3D8W | 5GIF3D8W_G007 | PCL [stabilizer concentration=0.5 % w/v] | polymer_mw_raw | 40 | 40,000 Da | cell_update_source_backed_direct | source_text:data/cleaned/content/text/5GIF3D8W.pdf.txt; Materials: PLGA 50/50 molecular weight 10,000; PCL molecular weight 40,000; PLGA 75/25 and PLGA 85/15 molecular weight 10,000. | direct_materials_polymer_mw_single | no
5GIF3D8W | 5GIF3D8W_G008 | PCL [stabilizer concentration=0.75 % w/v] | polymer_mw_raw | 40 | 40,000 Da | cell_update_source_backed_direct | source_text:data/cleaned/content/text/5GIF3D8W.pdf.txt; Materials: PLGA 50/50 molecular weight 10,000; PCL molecular weight 40,000; PLGA 75/25 and PLGA 85/15 molecular weight 10,000. | direct_materials_polymer_mw_single | no
5GIF3D8W | 5GIF3D8W_G009 | PCL [stabilizer concentration=2.0 % w/v] | polymer_mw_raw | 40 | 40,000 Da | cell_update_source_backed_direct | source_text:data/cleaned/content/text/5GIF3D8W.pdf.txt; Materials: PLGA 50/50 molecular weight 10,000; PCL molecular weight 40,000; PLGA 75/25 and PLGA 85/15 molecular weight 10,000. | direct_materials_polymer_mw_single | no
5GIF3D8W | 5GIF3D8W_G010 | PLGA 50/50 [etoposide amount=10 mg] | polymer_mw_raw | 10.0 | 10,000 Da | cell_update_source_backed_direct | source_text:data/cleaned/content/text/5GIF3D8W.pdf.txt; Materials: PLGA 50/50 molecular weight 10,000; PCL molecular weight 40,000; PLGA 75/25 and PLGA 85/15 molecular weight 10,000. | direct_materials_polymer_mw_single | no
5GIF3D8W | 5GIF3D8W_G010 | PLGA 50/50 [etoposide amount=10 mg] | polymer_mw_kDa | 10.0 | 10 | cell_update_source_backed_direct | source_text:data/cleaned/content/text/5GIF3D8W.pdf.txt; Materials: PLGA 50/50 molecular weight 10,000; PCL molecular weight 40,000; PLGA 75/25 and PLGA 85/15 molecular weight 10,000. | direct_materials_polymer_mw_single | no
5GIF3D8W | 5GIF3D8W_G011 | PLGA 50/50 [etoposide amount=2.5 mg] | polymer_mw_raw | 10.0 | 10,000 Da | cell_update_source_backed_direct | source_text:data/cleaned/content/text/5GIF3D8W.pdf.txt; Materials: PLGA 50/50 molecular weight 10,000; PCL molecular weight 40,000; PLGA 75/25 and PLGA 85/15 molecular weight 10,000. | direct_materials_polymer_mw_single | no
5GIF3D8W | 5GIF3D8W_G011 | PLGA 50/50 [etoposide amount=2.5 mg] | polymer_mw_kDa | 10.0 | 10 | cell_update_source_backed_direct | source_text:data/cleaned/content/text/5GIF3D8W.pdf.txt; Materials: PLGA 50/50 molecular weight 10,000; PCL molecular weight 40,000; PLGA 75/25 and PLGA 85/15 molecular weight 10,000. | direct_materials_polymer_mw_single | no
5GIF3D8W | 5GIF3D8W_G013 | PLGA 50/50 [polymer amount=100 mg] | polymer_mw_raw | 10.0 | 10,000 Da | cell_update_source_backed_direct | source_text:data/cleaned/content/text/5GIF3D8W.pdf.txt; Materials: PLGA 50/50 molecular weight 10,000; PCL molecular weight 40,000; PLGA 75/25 and PLGA 85/15 molecular weight 10,000. | direct_materials_polymer_mw_single | no
5GIF3D8W | 5GIF3D8W_G013 | PLGA 50/50 [polymer amount=100 mg] | polymer_mw_kDa | 10.0 | 10 | cell_update_source_backed_direct | source_text:data/cleaned/content/text/5GIF3D8W.pdf.txt; Materials: PLGA 50/50 molecular weight 10,000; PCL molecular weight 40,000; PLGA 75/25 and PLGA 85/15 molecular weight 10,000. | direct_materials_polymer_mw_single | no
5GIF3D8W | 5GIF3D8W_G014 | PLGA 50/50 [polymer amount=200 mg] | polymer_mw_raw | 10.0 | 10,000 Da | cell_update_source_backed_direct | source_text:data/cleaned/content/text/5GIF3D8W.pdf.txt; Materials: PLGA 50/50 molecular weight 10,000; PCL molecular weight 40,000; PLGA 75/25 and PLGA 85/15 molecular weight 10,000. | direct_materials_polymer_mw_single | no
5GIF3D8W | 5GIF3D8W_G014 | PLGA 50/50 [polymer amount=200 mg] | polymer_mw_kDa | 10.0 | 10 | cell_update_source_backed_direct | source_text:data/cleaned/content/text/5GIF3D8W.pdf.txt; Materials: PLGA 50/50 molecular weight 10,000; PCL molecular weight 40,000; PLGA 75/25 and PLGA 85/15 molecular weight 10,000. | direct_materials_polymer_mw_single | no
5GIF3D8W | 5GIF3D8W_G016 | PLGA 50/50 [stabilizer concentration=0.5 % w/v] | polymer_mw_raw | 10.0 | 10,000 Da | cell_update_source_backed_direct | source_text:data/cleaned/content/text/5GIF3D8W.pdf.txt; Materials: PLGA 50/50 molecular weight 10,000; PCL molecular weight 40,000; PLGA 75/25 and PLGA 85/15 molecular weight 10,000. | direct_materials_polymer_mw_single | no
5GIF3D8W | 5GIF3D8W_G016 | PLGA 50/50 [stabilizer concentration=0.5 % w/v] | polymer_mw_kDa | 10.0 | 10 | cell_update_source_backed_direct | source_text:data/cleaned/content/text/5GIF3D8W.pdf.txt; Materials: PLGA 50/50 molecular weight 10,000; PCL molecular weight 40,000; PLGA 75/25 and PLGA 85/15 molecular weight 10,000. | direct_materials_polymer_mw_single | no
5GIF3D8W | 5GIF3D8W_G017 | PLGA 50/50 [stabilizer concentration=0.75 % w/v] | polymer_mw_raw | 10.0 | 10,000 Da | cell_update_source_backed_direct | source_text:data/cleaned/content/text/5GIF3D8W.pdf.txt; Materials: PLGA 50/50 molecular weight 10,000; PCL molecular weight 40,000; PLGA 75/25 and PLGA 85/15 molecular weight 10,000. | direct_materials_polymer_mw_single | no
5GIF3D8W | 5GIF3D8W_G017 | PLGA 50/50 [stabilizer concentration=0.75 % w/v] | polymer_mw_kDa | 10.0 | 10 | cell_update_source_backed_direct | source_text:data/cleaned/content/text/5GIF3D8W.pdf.txt; Materials: PLGA 50/50 molecular weight 10,000; PCL molecular weight 40,000; PLGA 75/25 and PLGA 85/15 molecular weight 10,000. | direct_materials_polymer_mw_single | no
5GIF3D8W | 5GIF3D8W_G018 | PLGA 50/50 [stabilizer concentration=2.0 % w/v] | polymer_mw_raw | 10.0 | 10,000 Da | cell_update_source_backed_direct | source_text:data/cleaned/content/text/5GIF3D8W.pdf.txt; Materials: PLGA 50/50 molecular weight 10,000; PCL molecular weight 40,000; PLGA 75/25 and PLGA 85/15 molecular weight 10,000. | direct_materials_polymer_mw_single | no
5GIF3D8W | 5GIF3D8W_G018 | PLGA 50/50 [stabilizer concentration=2.0 % w/v] | polymer_mw_kDa | 10.0 | 10 | cell_update_source_backed_direct | source_text:data/cleaned/content/text/5GIF3D8W.pdf.txt; Materials: PLGA 50/50 molecular weight 10,000; PCL molecular weight 40,000; PLGA 75/25 and PLGA 85/15 molecular weight 10,000. | direct_materials_polymer_mw_single | no
5GIF3D8W | 5GIF3D8W_G022 | PLGA 75/25 [stabilizer concentration=0.5 % w/v] | polymer_mw_raw | 10.0 | 10,000 Da | cell_update_source_backed_direct | source_text:data/cleaned/content/text/5GIF3D8W.pdf.txt; Materials: PLGA 50/50 molecular weight 10,000; PCL molecular weight 40,000; PLGA 75/25 and PLGA 85/15 molecular weight 10,000. | direct_materials_polymer_mw_single | no
5GIF3D8W | 5GIF3D8W_G022 | PLGA 75/25 [stabilizer concentration=0.5 % w/v] | polymer_mw_kDa | 10.0 | 10 | cell_update_source_backed_direct | source_text:data/cleaned/content/text/5GIF3D8W.pdf.txt; Materials: PLGA 50/50 molecular weight 10,000; PCL molecular weight 40,000; PLGA 75/25 and PLGA 85/15 molecular weight 10,000. | direct_materials_polymer_mw_single | no
5GIF3D8W | 5GIF3D8W_G023 | PLGA 75/25 [stabilizer concentration=0.75 % w/v] | polymer_mw_raw | 10.0 | 10,000 Da | cell_update_source_backed_direct | source_text:data/cleaned/content/text/5GIF3D8W.pdf.txt; Materials: PLGA 50/50 molecular weight 10,000; PCL molecular weight 40,000; PLGA 75/25 and PLGA 85/15 molecular weight 10,000. | direct_materials_polymer_mw_single | no
5GIF3D8W | 5GIF3D8W_G023 | PLGA 75/25 [stabilizer concentration=0.75 % w/v] | polymer_mw_kDa | 10.0 | 10 | cell_update_source_backed_direct | source_text:data/cleaned/content/text/5GIF3D8W.pdf.txt; Materials: PLGA 50/50 molecular weight 10,000; PCL molecular weight 40,000; PLGA 75/25 and PLGA 85/15 molecular weight 10,000. | direct_materials_polymer_mw_single | no
5GIF3D8W | 5GIF3D8W_G024 | PLGA 75/25 [stabilizer concentration=2.0 % w/v] | polymer_mw_raw | 10.0 | 10,000 Da | cell_update_source_backed_direct | source_text:data/cleaned/content/text/5GIF3D8W.pdf.txt; Materials: PLGA 50/50 molecular weight 10,000; PCL molecular weight 40,000; PLGA 75/25 and PLGA 85/15 molecular weight 10,000. | direct_materials_polymer_mw_single | no
5GIF3D8W | 5GIF3D8W_G024 | PLGA 75/25 [stabilizer concentration=2.0 % w/v] | polymer_mw_kDa | 10.0 | 10 | cell_update_source_backed_direct | source_text:data/cleaned/content/text/5GIF3D8W.pdf.txt; Materials: PLGA 50/50 molecular weight 10,000; PCL molecular weight 40,000; PLGA 75/25 and PLGA 85/15 molecular weight 10,000. | direct_materials_polymer_mw_single | no
5GIF3D8W | 5GIF3D8W_G028 | PLGA 85/15 [stabilizer concentration=0.5 % w/v] | polymer_mw_raw | 10.0 | 10,000 Da | cell_update_source_backed_direct | source_text:data/cleaned/content/text/5GIF3D8W.pdf.txt; Materials: PLGA 50/50 molecular weight 10,000; PCL molecular weight 40,000; PLGA 75/25 and PLGA 85/15 molecular weight 10,000. | direct_materials_polymer_mw_single | no
5GIF3D8W | 5GIF3D8W_G028 | PLGA 85/15 [stabilizer concentration=0.5 % w/v] | polymer_mw_kDa | 10.0 | 10 | cell_update_source_backed_direct | source_text:data/cleaned/content/text/5GIF3D8W.pdf.txt; Materials: PLGA 50/50 molecular weight 10,000; PCL molecular weight 40,000; PLGA 75/25 and PLGA 85/15 molecular weight 10,000. | direct_materials_polymer_mw_single | no
5GIF3D8W | 5GIF3D8W_G029 | PLGA 85/15 [stabilizer concentration=0.75 % w/v] | polymer_mw_raw | 10.0 | 10,000 Da | cell_update_source_backed_direct | source_text:data/cleaned/content/text/5GIF3D8W.pdf.txt; Materials: PLGA 50/50 molecular weight 10,000; PCL molecular weight 40,000; PLGA 75/25 and PLGA 85/15 molecular weight 10,000. | direct_materials_polymer_mw_single | no
5GIF3D8W | 5GIF3D8W_G029 | PLGA 85/15 [stabilizer concentration=0.75 % w/v] | polymer_mw_kDa | 10.0 | 10 | cell_update_source_backed_direct | source_text:data/cleaned/content/text/5GIF3D8W.pdf.txt; Materials: PLGA 50/50 molecular weight 10,000; PCL molecular weight 40,000; PLGA 75/25 and PLGA 85/15 molecular weight 10,000. | direct_materials_polymer_mw_single | no
5GIF3D8W | 5GIF3D8W_G030 | PLGA 85/15 [stabilizer concentration=2.0 % w/v] | polymer_mw_raw | 10.0 | 10,000 Da | cell_update_source_backed_direct | source_text:data/cleaned/content/text/5GIF3D8W.pdf.txt; Materials: PLGA 50/50 molecular weight 10,000; PCL molecular weight 40,000; PLGA 75/25 and PLGA 85/15 molecular weight 10,000. | direct_materials_polymer_mw_single | no
5GIF3D8W | 5GIF3D8W_G030 | PLGA 85/15 [stabilizer concentration=2.0 % w/v] | polymer_mw_kDa | 10.0 | 10 | cell_update_source_backed_direct | source_text:data/cleaned/content/text/5GIF3D8W.pdf.txt; Materials: PLGA 50/50 molecular weight 10,000; PCL molecular weight 40,000; PLGA 75/25 and PLGA 85/15 molecular weight 10,000. | direct_materials_polymer_mw_single | no
5GIF3D8W | 5GIF3D8W_G031 | PLGA 50/50 (Empty) | polymer_mw_raw | 10.0 | 10,000 Da | cell_update_source_backed_direct | source_text:data/cleaned/content/text/5GIF3D8W.pdf.txt; Materials: PLGA 50/50 molecular weight 10,000; PCL molecular weight 40,000; PLGA 75/25 and PLGA 85/15 molecular weight 10,000. | direct_materials_polymer_mw_single | no
5GIF3D8W | 5GIF3D8W_G031 | PLGA 50/50 (Empty) | polymer_mw_kDa | 10.0 | 10 | cell_update_source_backed_direct | source_text:data/cleaned/content/text/5GIF3D8W.pdf.txt; Materials: PLGA 50/50 molecular weight 10,000; PCL molecular weight 40,000; PLGA 75/25 and PLGA 85/15 molecular weight 10,000. | direct_materials_polymer_mw_single | no
5GIF3D8W | 5GIF3D8W_G032 | PLGA 50/50 (Drug loaded) | polymer_mw_raw | 10.0 | 10,000 Da | cell_update_source_backed_direct | source_text:data/cleaned/content/text/5GIF3D8W.pdf.txt; Materials: PLGA 50/50 molecular weight 10,000; PCL molecular weight 40,000; PLGA 75/25 and PLGA 85/15 molecular weight 10,000. | direct_materials_polymer_mw_single | no
5GIF3D8W | 5GIF3D8W_G032 | PLGA 50/50 (Drug loaded) | polymer_mw_kDa | 10.0 | 10 | cell_update_source_backed_direct | source_text:data/cleaned/content/text/5GIF3D8W.pdf.txt; Materials: PLGA 50/50 molecular weight 10,000; PCL molecular weight 40,000; PLGA 75/25 and PLGA 85/15 molecular weight 10,000. | direct_materials_polymer_mw_single | no
5GIF3D8W | 5GIF3D8W_G033 | PLGA 75/25 (Empty) | polymer_mw_raw | 10.0 | 10,000 Da | cell_update_source_backed_direct | source_text:data/cleaned/content/text/5GIF3D8W.pdf.txt; Materials: PLGA 50/50 molecular weight 10,000; PCL molecular weight 40,000; PLGA 75/25 and PLGA 85/15 molecular weight 10,000. | direct_materials_polymer_mw_single | no
5GIF3D8W | 5GIF3D8W_G033 | PLGA 75/25 (Empty) | polymer_mw_kDa | 10.0 | 10 | cell_update_source_backed_direct | source_text:data/cleaned/content/text/5GIF3D8W.pdf.txt; Materials: PLGA 50/50 molecular weight 10,000; PCL molecular weight 40,000; PLGA 75/25 and PLGA 85/15 molecular weight 10,000. | direct_materials_polymer_mw_single | no
5GIF3D8W | 5GIF3D8W_G034 | PLGA 75/25 (Drug loaded) | polymer_mw_raw | 10.0 | 10,000 Da | cell_update_source_backed_direct | source_text:data/cleaned/content/text/5GIF3D8W.pdf.txt; Materials: PLGA 50/50 molecular weight 10,000; PCL molecular weight 40,000; PLGA 75/25 and PLGA 85/15 molecular weight 10,000. | direct_materials_polymer_mw_single | no
5GIF3D8W | 5GIF3D8W_G034 | PLGA 75/25 (Drug loaded) | polymer_mw_kDa | 10.0 | 10 | cell_update_source_backed_direct | source_text:data/cleaned/content/text/5GIF3D8W.pdf.txt; Materials: PLGA 50/50 molecular weight 10,000; PCL molecular weight 40,000; PLGA 75/25 and PLGA 85/15 molecular weight 10,000. | direct_materials_polymer_mw_single | no
5GIF3D8W | 5GIF3D8W_G035 | PLGA 85/15 (Empty) | polymer_mw_raw | 10.0 | 10,000 Da | cell_update_source_backed_direct | source_text:data/cleaned/content/text/5GIF3D8W.pdf.txt; Materials: PLGA 50/50 molecular weight 10,000; PCL molecular weight 40,000; PLGA 75/25 and PLGA 85/15 molecular weight 10,000. | direct_materials_polymer_mw_single | no
5GIF3D8W | 5GIF3D8W_G035 | PLGA 85/15 (Empty) | polymer_mw_kDa | 10.0 | 10 | cell_update_source_backed_direct | source_text:data/cleaned/content/text/5GIF3D8W.pdf.txt; Materials: PLGA 50/50 molecular weight 10,000; PCL molecular weight 40,000; PLGA 75/25 and PLGA 85/15 molecular weight 10,000. | direct_materials_polymer_mw_single | no
5GIF3D8W | 5GIF3D8W_G036 | PLGA 85/15 (Drug loaded) | polymer_mw_raw | 10.0 | 10,000 Da | cell_update_source_backed_direct | source_text:data/cleaned/content/text/5GIF3D8W.pdf.txt; Materials: PLGA 50/50 molecular weight 10,000; PCL molecular weight 40,000; PLGA 75/25 and PLGA 85/15 molecular weight 10,000. | direct_materials_polymer_mw_single | no
5GIF3D8W | 5GIF3D8W_G036 | PLGA 85/15 (Drug loaded) | polymer_mw_kDa | 10.0 | 10 | cell_update_source_backed_direct | source_text:data/cleaned/content/text/5GIF3D8W.pdf.txt; Materials: PLGA 50/50 molecular weight 10,000; PCL molecular weight 40,000; PLGA 75/25 and PLGA 85/15 molecular weight 10,000. | direct_materials_polymer_mw_single | no
5GIF3D8W | 5GIF3D8W_G037 | PCL (Empty) | polymer_mw_raw | 40 | 40,000 Da | cell_update_source_backed_direct | source_text:data/cleaned/content/text/5GIF3D8W.pdf.txt; Materials: PLGA 50/50 molecular weight 10,000; PCL molecular weight 40,000; PLGA 75/25 and PLGA 85/15 molecular weight 10,000. | direct_materials_polymer_mw_single | no
5GIF3D8W | 5GIF3D8W_G038 | PCL (Drug loaded) | polymer_mw_raw | 40 | 40,000 Da | cell_update_source_backed_direct | source_text:data/cleaned/content/text/5GIF3D8W.pdf.txt; Materials: PLGA 50/50 molecular weight 10,000; PCL molecular weight 40,000; PLGA 75/25 and PLGA 85/15 molecular weight 10,000. | direct_materials_polymer_mw_single | no
BXCV5XWB | BXCV5XWB_G001 | KGN-loaded PLGA nanoparticles | polymer_mw_raw | 15.1 | 15.1 kDa | cell_update_source_backed_direct | source_text:data/cleaned/content/text/BXCV5XWB.*; Materials: "PLGA (1:1 d,l-lactic to glycolic acid, MW 15.1 kDa)". | direct_materials_polymer_mw_single | no
BXCV5XWB | BXCV5XWB_G004 | KGN-loaded PLGA–PEG–hyaluronic acid (HA) nanoparticles | polymer_mw_raw | 15.1 | 15.1 kDa | cell_update_source_backed_direct | source_text:data/cleaned/content/text/BXCV5XWB.*; Materials: "PLGA (1:1 d,l-lactic to glycolic acid, MW 15.1 kDa)". | direct_materials_polymer_mw_single | no
BXCV5XWB | BXCV5XWB_G007 | KGN-loaded PLGA–poly(ethylene glycol) (PEG) nanoparticles | polymer_mw_raw | 15.1 | 15.1 kDa | cell_update_source_backed_direct | source_text:data/cleaned/content/text/BXCV5XWB.*; Materials: "PLGA (1:1 d,l-lactic to glycolic acid, MW 15.1 kDa)". | direct_materials_polymer_mw_single | no
L3H2RS2H | L3H2RS2H_G001 | 3-MeOXAN nanocapsules (Theoretical concentration 1000 mg/mL) | polymer_mw_raw | 50 | 50,000–75,000 Da | cell_update_source_backed_direct | source_text:data/cleaned/content/text/L3H2RS2H.pdf.txt; Zotero original Teixeira et al. 2005; Materials section: "PLGA (50:50) MW 50 000–75 000". Direct material identity/MW evidence applies to PLGA nanospheres and nanocapsules in this paper. | direct_materials_polymer_mw_range | no
L3H2RS2H | L3H2RS2H_G001 | 3-MeOXAN nanocapsules (Theoretical concentration 1000 mg/mL) | polymer_mw_kDa |  | 50–75 | cell_update_source_backed_direct | source_text:data/cleaned/content/text/L3H2RS2H.pdf.txt; Zotero original Teixeira et al. 2005; Materials section: "PLGA (50:50) MW 50 000–75 000". Direct material identity/MW evidence applies to PLGA nanospheres and nanocapsules in this paper. | direct_materials_polymer_mw_range | no
L3H2RS2H | L3H2RS2H_G002 | 3-MeOXAN nanocapsules (Theoretical concentration 1200 mg/mL) | polymer_mw_raw | 50 | 50,000–75,000 Da | cell_update_source_backed_direct | source_text:data/cleaned/content/text/L3H2RS2H.pdf.txt; Zotero original Teixeira et al. 2005; Materials section: "PLGA (50:50) MW 50 000–75 000". Direct material identity/MW evidence applies to PLGA nanospheres and nanocapsules in this paper. | direct_materials_polymer_mw_range | no
L3H2RS2H | L3H2RS2H_G002 | 3-MeOXAN nanocapsules (Theoretical concentration 1200 mg/mL) | polymer_mw_kDa |  | 50–75 | cell_update_source_backed_direct | source_text:data/cleaned/content/text/L3H2RS2H.pdf.txt; Zotero original Teixeira et al. 2005; Materials section: "PLGA (50:50) MW 50 000–75 000". Direct material identity/MW evidence applies to PLGA nanospheres and nanocapsules in this paper. | direct_materials_polymer_mw_range | no
L3H2RS2H | L3H2RS2H_G003 | 3-MeOXAN nanocapsules (Theoretical concentration 1400 mg/mL) | polymer_mw_raw | 50 | 50,000–75,000 Da | cell_update_source_backed_direct | source_text:data/cleaned/content/text/L3H2RS2H.pdf.txt; Zotero original Teixeira et al. 2005; Materials section: "PLGA (50:50) MW 50 000–75 000". Direct material identity/MW evidence applies to PLGA nanospheres and nanocapsules in this paper. | direct_materials_polymer_mw_range | no
L3H2RS2H | L3H2RS2H_G003 | 3-MeOXAN nanocapsules (Theoretical concentration 1400 mg/mL) | polymer_mw_kDa |  | 50–75 | cell_update_source_backed_direct | source_text:data/cleaned/content/text/L3H2RS2H.pdf.txt; Zotero original Teixeira et al. 2005; Materials section: "PLGA (50:50) MW 50 000–75 000". Direct material identity/MW evidence applies to PLGA nanospheres and nanocapsules in this paper. | direct_materials_polymer_mw_range | no
L3H2RS2H | L3H2RS2H_G004 | 3-MeOXAN nanocapsules (Theoretical concentration 1600 mg/mL) | polymer_mw_raw | 50 | 50,000–75,000 Da | cell_update_source_backed_direct | source_text:data/cleaned/content/text/L3H2RS2H.pdf.txt; Zotero original Teixeira et al. 2005; Materials section: "PLGA (50:50) MW 50 000–75 000". Direct material identity/MW evidence applies to PLGA nanospheres and nanocapsules in this paper. | direct_materials_polymer_mw_range | no
L3H2RS2H | L3H2RS2H_G004 | 3-MeOXAN nanocapsules (Theoretical concentration 1600 mg/mL) | polymer_mw_kDa |  | 50–75 | cell_update_source_backed_direct | source_text:data/cleaned/content/text/L3H2RS2H.pdf.txt; Zotero original Teixeira et al. 2005; Materials section: "PLGA (50:50) MW 50 000–75 000". Direct material identity/MW evidence applies to PLGA nanospheres and nanocapsules in this paper. | direct_materials_polymer_mw_range | no
L3H2RS2H | L3H2RS2H_G005 | 3-MeOXAN-loaded nanocapsules (0.6 mL Myritol 318, 3-MeOXAN theoretical concentration of 3360 mg/mL) | polymer_mw_raw | 50 | 50,000–75,000 Da | cell_update_source_backed_direct | source_text:data/cleaned/content/text/L3H2RS2H.pdf.txt; Zotero original Teixeira et al. 2005; Materials section: "PLGA (50:50) MW 50 000–75 000". Direct material identity/MW evidence applies to PLGA nanospheres and nanocapsules in this paper. | direct_materials_polymer_mw_range | no
L3H2RS2H | L3H2RS2H_G005 | 3-MeOXAN-loaded nanocapsules (0.6 mL Myritol 318, 3-MeOXAN theoretical concentration of 3360 mg/mL) | polymer_mw_kDa |  | 50–75 | cell_update_source_backed_direct | source_text:data/cleaned/content/text/L3H2RS2H.pdf.txt; Zotero original Teixeira et al. 2005; Materials section: "PLGA (50:50) MW 50 000–75 000". Direct material identity/MW evidence applies to PLGA nanospheres and nanocapsules in this paper. | direct_materials_polymer_mw_range | no
L3H2RS2H | L3H2RS2H_G006 | Empty nanocapsules | polymer_mw_raw | 50 | 50,000–75,000 Da | cell_update_source_backed_direct | source_text:data/cleaned/content/text/L3H2RS2H.pdf.txt; Zotero original Teixeira et al. 2005; Materials section: "PLGA (50:50) MW 50 000–75 000". Direct material identity/MW evidence applies to PLGA nanospheres and nanocapsules in this paper. | direct_materials_polymer_mw_range | no
L3H2RS2H | L3H2RS2H_G006 | Empty nanocapsules | polymer_mw_kDa |  | 50–75 | cell_update_source_backed_direct | source_text:data/cleaned/content/text/L3H2RS2H.pdf.txt; Zotero original Teixeira et al. 2005; Materials section: "PLGA (50:50) MW 50 000–75 000". Direct material identity/MW evidence applies to PLGA nanospheres and nanocapsules in this paper. | direct_materials_polymer_mw_range | no
L3H2RS2H | L3H2RS2H_G007 | Empty nanocapsules (0.6 mL Myritol 318 and without xanthones) | polymer_mw_raw | 50 | 50,000–75,000 Da | cell_update_source_backed_direct | source_text:data/cleaned/content/text/L3H2RS2H.pdf.txt; Zotero original Teixeira et al. 2005; Materials section: "PLGA (50:50) MW 50 000–75 000". Direct material identity/MW evidence applies to PLGA nanospheres and nanocapsules in this paper. | direct_materials_polymer_mw_range | no
L3H2RS2H | L3H2RS2H_G007 | Empty nanocapsules (0.6 mL Myritol 318 and without xanthones) | polymer_mw_kDa |  | 50–75 | cell_update_source_backed_direct | source_text:data/cleaned/content/text/L3H2RS2H.pdf.txt; Zotero original Teixeira et al. 2005; Materials section: "PLGA (50:50) MW 50 000–75 000". Direct material identity/MW evidence applies to PLGA nanospheres and nanocapsules in this paper. | direct_materials_polymer_mw_range | no
L3H2RS2H | L3H2RS2H_G008 | XAN-loaded nanocapsules (0.6 mL Myritol 318, XAN theoretical concentration of 1440 mg/mL) | polymer_mw_raw | 50 | 50,000–75,000 Da | cell_update_source_backed_direct | source_text:data/cleaned/content/text/L3H2RS2H.pdf.txt; Zotero original Teixeira et al. 2005; Materials section: "PLGA (50:50) MW 50 000–75 000". Direct material identity/MW evidence applies to PLGA nanospheres and nanocapsules in this paper. | direct_materials_polymer_mw_range | no
L3H2RS2H | L3H2RS2H_G008 | XAN-loaded nanocapsules (0.6 mL Myritol 318, XAN theoretical concentration of 1440 mg/mL) | polymer_mw_kDa |  | 50–75 | cell_update_source_backed_direct | source_text:data/cleaned/content/text/L3H2RS2H.pdf.txt; Zotero original Teixeira et al. 2005; Materials section: "PLGA (50:50) MW 50 000–75 000". Direct material identity/MW evidence applies to PLGA nanospheres and nanocapsules in this paper. | direct_materials_polymer_mw_range | no
L3H2RS2H | L3H2RS2H_G009 | XAN nanocapsules (Theoretical concentration 200 mg/mL) | polymer_mw_raw | 50 | 50,000–75,000 Da | cell_update_source_backed_direct | source_text:data/cleaned/content/text/L3H2RS2H.pdf.txt; Zotero original Teixeira et al. 2005; Materials section: "PLGA (50:50) MW 50 000–75 000". Direct material identity/MW evidence applies to PLGA nanospheres and nanocapsules in this paper. | direct_materials_polymer_mw_range | no
L3H2RS2H | L3H2RS2H_G009 | XAN nanocapsules (Theoretical concentration 200 mg/mL) | polymer_mw_kDa |  | 50–75 | cell_update_source_backed_direct | source_text:data/cleaned/content/text/L3H2RS2H.pdf.txt; Zotero original Teixeira et al. 2005; Materials section: "PLGA (50:50) MW 50 000–75 000". Direct material identity/MW evidence applies to PLGA nanospheres and nanocapsules in this paper. | direct_materials_polymer_mw_range | no
L3H2RS2H | L3H2RS2H_G010 | XAN nanocapsules (Theoretical concentration 400 mg/mL) | polymer_mw_raw | 50 | 50,000–75,000 Da | cell_update_source_backed_direct | source_text:data/cleaned/content/text/L3H2RS2H.pdf.txt; Zotero original Teixeira et al. 2005; Materials section: "PLGA (50:50) MW 50 000–75 000". Direct material identity/MW evidence applies to PLGA nanospheres and nanocapsules in this paper. | direct_materials_polymer_mw_range | no
L3H2RS2H | L3H2RS2H_G010 | XAN nanocapsules (Theoretical concentration 400 mg/mL) | polymer_mw_kDa |  | 50–75 | cell_update_source_backed_direct | source_text:data/cleaned/content/text/L3H2RS2H.pdf.txt; Zotero original Teixeira et al. 2005; Materials section: "PLGA (50:50) MW 50 000–75 000". Direct material identity/MW evidence applies to PLGA nanospheres and nanocapsules in this paper. | direct_materials_polymer_mw_range | no
L3H2RS2H | L3H2RS2H_G011 | XAN nanocapsules (Theoretical concentration 600 mg/mL) | polymer_mw_raw | 50 | 50,000–75,000 Da | cell_update_source_backed_direct | source_text:data/cleaned/content/text/L3H2RS2H.pdf.txt; Zotero original Teixeira et al. 2005; Materials section: "PLGA (50:50) MW 50 000–75 000". Direct material identity/MW evidence applies to PLGA nanospheres and nanocapsules in this paper. | direct_materials_polymer_mw_range | no
L3H2RS2H | L3H2RS2H_G011 | XAN nanocapsules (Theoretical concentration 600 mg/mL) | polymer_mw_kDa |  | 50–75 | cell_update_source_backed_direct | source_text:data/cleaned/content/text/L3H2RS2H.pdf.txt; Zotero original Teixeira et al. 2005; Materials section: "PLGA (50:50) MW 50 000–75 000". Direct material identity/MW evidence applies to PLGA nanospheres and nanocapsules in this paper. | direct_materials_polymer_mw_range | no
L3H2RS2H | L3H2RS2H_G012 | XAN nanocapsules (Theoretical concentration 700 mg/mL) | polymer_mw_raw | 50 | 50,000–75,000 Da | cell_update_source_backed_direct | source_text:data/cleaned/content/text/L3H2RS2H.pdf.txt; Zotero original Teixeira et al. 2005; Materials section: "PLGA (50:50) MW 50 000–75 000". Direct material identity/MW evidence applies to PLGA nanospheres and nanocapsules in this paper. | direct_materials_polymer_mw_range | no
L3H2RS2H | L3H2RS2H_G012 | XAN nanocapsules (Theoretical concentration 700 mg/mL) | polymer_mw_kDa |  | 50–75 | cell_update_source_backed_direct | source_text:data/cleaned/content/text/L3H2RS2H.pdf.txt; Zotero original Teixeira et al. 2005; Materials section: "PLGA (50:50) MW 50 000–75 000". Direct material identity/MW evidence applies to PLGA nanospheres and nanocapsules in this paper. | direct_materials_polymer_mw_range | no
L3H2RS2H | L3H2RS2H_G013 | 3-MeOXAN nanospheres (Theoretical concentration 50 mg/mL) | polymer_mw_raw | 50 | 50,000–75,000 Da | cell_update_source_backed_direct | source_text:data/cleaned/content/text/L3H2RS2H.pdf.txt; Zotero original Teixeira et al. 2005; Materials section: "PLGA (50:50) MW 50 000–75 000". Direct material identity/MW evidence applies to PLGA nanospheres and nanocapsules in this paper. | direct_materials_polymer_mw_range | no
L3H2RS2H | L3H2RS2H_G013 | 3-MeOXAN nanospheres (Theoretical concentration 50 mg/mL) | polymer_mw_kDa |  | 50–75 | cell_update_source_backed_direct | source_text:data/cleaned/content/text/L3H2RS2H.pdf.txt; Zotero original Teixeira et al. 2005; Materials section: "PLGA (50:50) MW 50 000–75 000". Direct material identity/MW evidence applies to PLGA nanospheres and nanocapsules in this paper. | direct_materials_polymer_mw_range | no
L3H2RS2H | L3H2RS2H_G014 | 3-MeOXAN nanospheres (Theoretical concentration 60 mg/mL) | polymer_mw_raw | 50 | 50,000–75,000 Da | cell_update_source_backed_direct | source_text:data/cleaned/content/text/L3H2RS2H.pdf.txt; Zotero original Teixeira et al. 2005; Materials section: "PLGA (50:50) MW 50 000–75 000". Direct material identity/MW evidence applies to PLGA nanospheres and nanocapsules in this paper. | direct_materials_polymer_mw_range | no
L3H2RS2H | L3H2RS2H_G014 | 3-MeOXAN nanospheres (Theoretical concentration 60 mg/mL) | polymer_mw_kDa |  | 50–75 | cell_update_source_backed_direct | source_text:data/cleaned/content/text/L3H2RS2H.pdf.txt; Zotero original Teixeira et al. 2005; Materials section: "PLGA (50:50) MW 50 000–75 000". Direct material identity/MW evidence applies to PLGA nanospheres and nanocapsules in this paper. | direct_materials_polymer_mw_range | no
L3H2RS2H | L3H2RS2H_G015 | 3-MeOXAN nanospheres (Theoretical concentration 70 mg/mL) | polymer_mw_raw | 50 | 50,000–75,000 Da | cell_update_source_backed_direct | source_text:data/cleaned/content/text/L3H2RS2H.pdf.txt; Zotero original Teixeira et al. 2005; Materials section: "PLGA (50:50) MW 50 000–75 000". Direct material identity/MW evidence applies to PLGA nanospheres and nanocapsules in this paper. | direct_materials_polymer_mw_range | no
L3H2RS2H | L3H2RS2H_G015 | 3-MeOXAN nanospheres (Theoretical concentration 70 mg/mL) | polymer_mw_kDa |  | 50–75 | cell_update_source_backed_direct | source_text:data/cleaned/content/text/L3H2RS2H.pdf.txt; Zotero original Teixeira et al. 2005; Materials section: "PLGA (50:50) MW 50 000–75 000". Direct material identity/MW evidence applies to PLGA nanospheres and nanocapsules in this paper. | direct_materials_polymer_mw_range | no
L3H2RS2H | L3H2RS2H_G016 | 3-MeOXAN nanospheres (Theoretical concentration 80 mg/mL) | polymer_mw_raw | 50 | 50,000–75,000 Da | cell_update_source_backed_direct | source_text:data/cleaned/content/text/L3H2RS2H.pdf.txt; Zotero original Teixeira et al. 2005; Materials section: "PLGA (50:50) MW 50 000–75 000". Direct material identity/MW evidence applies to PLGA nanospheres and nanocapsules in this paper. | direct_materials_polymer_mw_range | no
L3H2RS2H | L3H2RS2H_G016 | 3-MeOXAN nanospheres (Theoretical concentration 80 mg/mL) | polymer_mw_kDa |  | 50–75 | cell_update_source_backed_direct | source_text:data/cleaned/content/text/L3H2RS2H.pdf.txt; Zotero original Teixeira et al. 2005; Materials section: "PLGA (50:50) MW 50 000–75 000". Direct material identity/MW evidence applies to PLGA nanospheres and nanocapsules in this paper. | direct_materials_polymer_mw_range | no
L3H2RS2H | L3H2RS2H_G017 | Empty nanospheres | polymer_mw_raw | 50 | 50,000–75,000 Da | cell_update_source_backed_direct | source_text:data/cleaned/content/text/L3H2RS2H.pdf.txt; Zotero original Teixeira et al. 2005; Materials section: "PLGA (50:50) MW 50 000–75 000". Direct material identity/MW evidence applies to PLGA nanospheres and nanocapsules in this paper. | direct_materials_polymer_mw_range | no
L3H2RS2H | L3H2RS2H_G017 | Empty nanospheres | polymer_mw_kDa |  | 50–75 | cell_update_source_backed_direct | source_text:data/cleaned/content/text/L3H2RS2H.pdf.txt; Zotero original Teixeira et al. 2005; Materials section: "PLGA (50:50) MW 50 000–75 000". Direct material identity/MW evidence applies to PLGA nanospheres and nanocapsules in this paper. | direct_materials_polymer_mw_range | no
L3H2RS2H | L3H2RS2H_G018 | XAN nanospheres (Theoretical concentration 50 mg/mL) | polymer_mw_raw | 50 | 50,000–75,000 Da | cell_update_source_backed_direct | source_text:data/cleaned/content/text/L3H2RS2H.pdf.txt; Zotero original Teixeira et al. 2005; Materials section: "PLGA (50:50) MW 50 000–75 000". Direct material identity/MW evidence applies to PLGA nanospheres and nanocapsules in this paper. | direct_materials_polymer_mw_range | no
L3H2RS2H | L3H2RS2H_G018 | XAN nanospheres (Theoretical concentration 50 mg/mL) | polymer_mw_kDa |  | 50–75 | cell_update_source_backed_direct | source_text:data/cleaned/content/text/L3H2RS2H.pdf.txt; Zotero original Teixeira et al. 2005; Materials section: "PLGA (50:50) MW 50 000–75 000". Direct material identity/MW evidence applies to PLGA nanospheres and nanocapsules in this paper. | direct_materials_polymer_mw_range | no
L3H2RS2H | L3H2RS2H_G019 | XAN nanospheres (Theoretical concentration 60 mg/mL) | polymer_mw_raw | 50 | 50,000–75,000 Da | cell_update_source_backed_direct | source_text:data/cleaned/content/text/L3H2RS2H.pdf.txt; Zotero original Teixeira et al. 2005; Materials section: "PLGA (50:50) MW 50 000–75 000". Direct material identity/MW evidence applies to PLGA nanospheres and nanocapsules in this paper. | direct_materials_polymer_mw_range | no
L3H2RS2H | L3H2RS2H_G019 | XAN nanospheres (Theoretical concentration 60 mg/mL) | polymer_mw_kDa |  | 50–75 | cell_update_source_backed_direct | source_text:data/cleaned/content/text/L3H2RS2H.pdf.txt; Zotero original Teixeira et al. 2005; Materials section: "PLGA (50:50) MW 50 000–75 000". Direct material identity/MW evidence applies to PLGA nanospheres and nanocapsules in this paper. | direct_materials_polymer_mw_range | no
L3H2RS2H | L3H2RS2H_G020 | XAN nanospheres (Theoretical concentration 70 mg/mL) | polymer_mw_raw | 50 | 50,000–75,000 Da | cell_update_source_backed_direct | source_text:data/cleaned/content/text/L3H2RS2H.pdf.txt; Zotero original Teixeira et al. 2005; Materials section: "PLGA (50:50) MW 50 000–75 000". Direct material identity/MW evidence applies to PLGA nanospheres and nanocapsules in this paper. | direct_materials_polymer_mw_range | no
L3H2RS2H | L3H2RS2H_G020 | XAN nanospheres (Theoretical concentration 70 mg/mL) | polymer_mw_kDa |  | 50–75 | cell_update_source_backed_direct | source_text:data/cleaned/content/text/L3H2RS2H.pdf.txt; Zotero original Teixeira et al. 2005; Materials section: "PLGA (50:50) MW 50 000–75 000". Direct material identity/MW evidence applies to PLGA nanospheres and nanocapsules in this paper. | direct_materials_polymer_mw_range | no
L3H2RS2H | L3H2RS2H_G021 | XAN nanospheres (Theoretical concentration 80 mg/mL) | polymer_mw_raw | 50 | 50,000–75,000 Da | cell_update_source_backed_direct | source_text:data/cleaned/content/text/L3H2RS2H.pdf.txt; Zotero original Teixeira et al. 2005; Materials section: "PLGA (50:50) MW 50 000–75 000". Direct material identity/MW evidence applies to PLGA nanospheres and nanocapsules in this paper. | direct_materials_polymer_mw_range | no
L3H2RS2H | L3H2RS2H_G021 | XAN nanospheres (Theoretical concentration 80 mg/mL) | polymer_mw_kDa |  | 50–75 | cell_update_source_backed_direct | source_text:data/cleaned/content/text/L3H2RS2H.pdf.txt; Zotero original Teixeira et al. 2005; Materials section: "PLGA (50:50) MW 50 000–75 000". Direct material identity/MW evidence applies to PLGA nanospheres and nanocapsules in this paper. | direct_materials_polymer_mw_range | no
QLYKLPKT | QLYKLPKT_G001 | 2.5 mg/mL Poloxamer 188 | polymer_mw_raw | 30 | 30,000–60,000 Da | cell_update_source_backed_direct | source_text:data/cleaned/content/text/QLYKLPKT.pdf.txt; Materials: "PLGA (polylactic-glycolic acid, ratio: 50:50, molecular weight 30,000–60,000 Da)". | direct_materials_polymer_mw_range | no
QLYKLPKT | QLYKLPKT_G001 | 2.5 mg/mL Poloxamer 188 | polymer_mw_kDa |  | 30–60 | cell_update_source_backed_direct | source_text:data/cleaned/content/text/QLYKLPKT.pdf.txt; Materials: "PLGA (polylactic-glycolic acid, ratio: 50:50, molecular weight 30,000–60,000 Da)". | direct_materials_polymer_mw_range | no
QLYKLPKT | QLYKLPKT_G002 | 3 mg/mL Poloxamer 188 (Optimal Unloaded) | polymer_mw_raw | 30 | 30,000–60,000 Da | cell_update_source_backed_direct | source_text:data/cleaned/content/text/QLYKLPKT.pdf.txt; Materials: "PLGA (polylactic-glycolic acid, ratio: 50:50, molecular weight 30,000–60,000 Da)". | direct_materials_polymer_mw_range | no
QLYKLPKT | QLYKLPKT_G002 | 3 mg/mL Poloxamer 188 (Optimal Unloaded) | polymer_mw_kDa |  | 30–60 | cell_update_source_backed_direct | source_text:data/cleaned/content/text/QLYKLPKT.pdf.txt; Materials: "PLGA (polylactic-glycolic acid, ratio: 50:50, molecular weight 30,000–60,000 Da)". | direct_materials_polymer_mw_range | no
QLYKLPKT | QLYKLPKT_G003 | 4 mg/mL Poloxamer 188 | polymer_mw_raw | 30 | 30,000–60,000 Da | cell_update_source_backed_direct | source_text:data/cleaned/content/text/QLYKLPKT.pdf.txt; Materials: "PLGA (polylactic-glycolic acid, ratio: 50:50, molecular weight 30,000–60,000 Da)". | direct_materials_polymer_mw_range | no
QLYKLPKT | QLYKLPKT_G003 | 4 mg/mL Poloxamer 188 | polymer_mw_kDa |  | 30–60 | cell_update_source_backed_direct | source_text:data/cleaned/content/text/QLYKLPKT.pdf.txt; Materials: "PLGA (polylactic-glycolic acid, ratio: 50:50, molecular weight 30,000–60,000 Da)". | direct_materials_polymer_mw_range | no
QLYKLPKT | QLYKLPKT_G004 | 10 mg/mL Poloxamer 188 | polymer_mw_raw | 30 | 30,000–60,000 Da | cell_update_source_backed_direct | source_text:data/cleaned/content/text/QLYKLPKT.pdf.txt; Materials: "PLGA (polylactic-glycolic acid, ratio: 50:50, molecular weight 30,000–60,000 Da)". | direct_materials_polymer_mw_range | no
QLYKLPKT | QLYKLPKT_G004 | 10 mg/mL Poloxamer 188 | polymer_mw_kDa |  | 30–60 | cell_update_source_backed_direct | source_text:data/cleaned/content/text/QLYKLPKT.pdf.txt; Materials: "PLGA (polylactic-glycolic acid, ratio: 50:50, molecular weight 30,000–60,000 Da)". | direct_materials_polymer_mw_range | no
QLYKLPKT | QLYKLPKT_G005 | PLGA:ITZ 5:1 (w/w) | polymer_mw_raw | 30 | 30,000–60,000 Da | cell_update_source_backed_direct | source_text:data/cleaned/content/text/QLYKLPKT.pdf.txt; Materials: "PLGA (polylactic-glycolic acid, ratio: 50:50, molecular weight 30,000–60,000 Da)". | direct_materials_polymer_mw_range | no
QLYKLPKT | QLYKLPKT_G005 | PLGA:ITZ 5:1 (w/w) | polymer_mw_kDa |  | 30–60 | cell_update_source_backed_direct | source_text:data/cleaned/content/text/QLYKLPKT.pdf.txt; Materials: "PLGA (polylactic-glycolic acid, ratio: 50:50, molecular weight 30,000–60,000 Da)". | direct_materials_polymer_mw_range | no
QLYKLPKT | QLYKLPKT_G006 | PLGA:ITZ 10:1 (w/w) (Optimal Loaded) | polymer_mw_raw | 30 | 30,000–60,000 Da | cell_update_source_backed_direct | source_text:data/cleaned/content/text/QLYKLPKT.pdf.txt; Materials: "PLGA (polylactic-glycolic acid, ratio: 50:50, molecular weight 30,000–60,000 Da)". | direct_materials_polymer_mw_range | no
QLYKLPKT | QLYKLPKT_G006 | PLGA:ITZ 10:1 (w/w) (Optimal Loaded) | polymer_mw_kDa |  | 30–60 | cell_update_source_backed_direct | source_text:data/cleaned/content/text/QLYKLPKT.pdf.txt; Materials: "PLGA (polylactic-glycolic acid, ratio: 50:50, molecular weight 30,000–60,000 Da)". | direct_materials_polymer_mw_range | no
QLYKLPKT | QLYKLPKT_G007 | PLGA:ITZ 15:1 (w/w) | polymer_mw_raw | 30 | 30,000–60,000 Da | cell_update_source_backed_direct | source_text:data/cleaned/content/text/QLYKLPKT.pdf.txt; Materials: "PLGA (polylactic-glycolic acid, ratio: 50:50, molecular weight 30,000–60,000 Da)". | direct_materials_polymer_mw_range | no
QLYKLPKT | QLYKLPKT_G007 | PLGA:ITZ 15:1 (w/w) | polymer_mw_kDa |  | 30–60 | cell_update_source_backed_direct | source_text:data/cleaned/content/text/QLYKLPKT.pdf.txt; Materials: "PLGA (polylactic-glycolic acid, ratio: 50:50, molecular weight 30,000–60,000 Da)". | direct_materials_polymer_mw_range | no
RHMJWZX8 | RHMJWZX8_G001 | AP-PLGA-NPs | polymer_mw_raw | 10.0 | 10,000 Da | cell_update_source_backed_direct | source_text:data/cleaned/content/text/RHMJWZX8.pdf.txt; Materials: "PLGA (lactide/glycolide = 50:50, molecular weight = 10 000)". | direct_materials_polymer_mw_single | no
RHMJWZX8 | RHMJWZX8_G001 | AP-PLGA-NPs | polymer_mw_kDa | 10.0 | 10 | cell_update_source_backed_direct | source_text:data/cleaned/content/text/RHMJWZX8.pdf.txt; Materials: "PLGA (lactide/glycolide = 50:50, molecular weight = 10 000)". | direct_materials_polymer_mw_single | no
RHMJWZX8 | RHMJWZX8_G002 | empty NPs | polymer_mw_raw | 10.0 | 10,000 Da | cell_update_source_backed_direct | source_text:data/cleaned/content/text/RHMJWZX8.pdf.txt; Materials: "PLGA (lactide/glycolide = 50:50, molecular weight = 10 000)". | direct_materials_polymer_mw_single | no
RHMJWZX8 | RHMJWZX8_G002 | empty NPs | polymer_mw_kDa | 10.0 | 10 | cell_update_source_backed_direct | source_text:data/cleaned/content/text/RHMJWZX8.pdf.txt; Materials: "PLGA (lactide/glycolide = 50:50, molecular weight = 10 000)". | direct_materials_polymer_mw_single | no
UFXX9WXE | UFXX9WXE_G001 | 1. | polymer_mw_raw | 30 | 30,000–60,000 Da | cell_update_source_backed_direct | source_text:data/cleaned/content/text/UFXX9WXE.pdf.txt; Materials: "Poly (D,L-lactide-co-glycolic acid) (PLGA) 50:50 (molecular weight 30,000–60,000)". | direct_materials_polymer_mw_range | no
UFXX9WXE | UFXX9WXE_G001 | 1. | polymer_mw_kDa |  | 30–60 | cell_update_source_backed_direct | source_text:data/cleaned/content/text/UFXX9WXE.pdf.txt; Materials: "Poly (D,L-lactide-co-glycolic acid) (PLGA) 50:50 (molecular weight 30,000–60,000)". | direct_materials_polymer_mw_range | no
UFXX9WXE | UFXX9WXE_G002 | 2. | polymer_mw_raw | 30 | 30,000–60,000 Da | cell_update_source_backed_direct | source_text:data/cleaned/content/text/UFXX9WXE.pdf.txt; Materials: "Poly (D,L-lactide-co-glycolic acid) (PLGA) 50:50 (molecular weight 30,000–60,000)". | direct_materials_polymer_mw_range | no
UFXX9WXE | UFXX9WXE_G002 | 2. | polymer_mw_kDa |  | 30–60 | cell_update_source_backed_direct | source_text:data/cleaned/content/text/UFXX9WXE.pdf.txt; Materials: "Poly (D,L-lactide-co-glycolic acid) (PLGA) 50:50 (molecular weight 30,000–60,000)". | direct_materials_polymer_mw_range | no
UFXX9WXE | UFXX9WXE_G003 | 3. | polymer_mw_raw | 30 | 30,000–60,000 Da | cell_update_source_backed_direct | source_text:data/cleaned/content/text/UFXX9WXE.pdf.txt; Materials: "Poly (D,L-lactide-co-glycolic acid) (PLGA) 50:50 (molecular weight 30,000–60,000)". | direct_materials_polymer_mw_range | no
UFXX9WXE | UFXX9WXE_G003 | 3. | polymer_mw_kDa |  | 30–60 | cell_update_source_backed_direct | source_text:data/cleaned/content/text/UFXX9WXE.pdf.txt; Materials: "Poly (D,L-lactide-co-glycolic acid) (PLGA) 50:50 (molecular weight 30,000–60,000)". | direct_materials_polymer_mw_range | no
UFXX9WXE | UFXX9WXE_G004 | 4. | polymer_mw_raw | 30 | 30,000–60,000 Da | cell_update_source_backed_direct | source_text:data/cleaned/content/text/UFXX9WXE.pdf.txt; Materials: "Poly (D,L-lactide-co-glycolic acid) (PLGA) 50:50 (molecular weight 30,000–60,000)". | direct_materials_polymer_mw_range | no
UFXX9WXE | UFXX9WXE_G004 | 4. | polymer_mw_kDa |  | 30–60 | cell_update_source_backed_direct | source_text:data/cleaned/content/text/UFXX9WXE.pdf.txt; Materials: "Poly (D,L-lactide-co-glycolic acid) (PLGA) 50:50 (molecular weight 30,000–60,000)". | direct_materials_polymer_mw_range | no
UFXX9WXE | UFXX9WXE_G005 | 5. | polymer_mw_raw | 30 | 30,000–60,000 Da | cell_update_source_backed_direct | source_text:data/cleaned/content/text/UFXX9WXE.pdf.txt; Materials: "Poly (D,L-lactide-co-glycolic acid) (PLGA) 50:50 (molecular weight 30,000–60,000)". | direct_materials_polymer_mw_range | no
UFXX9WXE | UFXX9WXE_G005 | 5. | polymer_mw_kDa |  | 30–60 | cell_update_source_backed_direct | source_text:data/cleaned/content/text/UFXX9WXE.pdf.txt; Materials: "Poly (D,L-lactide-co-glycolic acid) (PLGA) 50:50 (molecular weight 30,000–60,000)". | direct_materials_polymer_mw_range | no
UFXX9WXE | UFXX9WXE_G006 | 6. | polymer_mw_raw | 30 | 30,000–60,000 Da | cell_update_source_backed_direct | source_text:data/cleaned/content/text/UFXX9WXE.pdf.txt; Materials: "Poly (D,L-lactide-co-glycolic acid) (PLGA) 50:50 (molecular weight 30,000–60,000)". | direct_materials_polymer_mw_range | no
UFXX9WXE | UFXX9WXE_G006 | 6. | polymer_mw_kDa |  | 30–60 | cell_update_source_backed_direct | source_text:data/cleaned/content/text/UFXX9WXE.pdf.txt; Materials: "Poly (D,L-lactide-co-glycolic acid) (PLGA) 50:50 (molecular weight 30,000–60,000)". | direct_materials_polymer_mw_range | no
UFXX9WXE | UFXX9WXE_G007 | 7. | polymer_mw_raw | 30 | 30,000–60,000 Da | cell_update_source_backed_direct | source_text:data/cleaned/content/text/UFXX9WXE.pdf.txt; Materials: "Poly (D,L-lactide-co-glycolic acid) (PLGA) 50:50 (molecular weight 30,000–60,000)". | direct_materials_polymer_mw_range | no
UFXX9WXE | UFXX9WXE_G007 | 7. | polymer_mw_kDa |  | 30–60 | cell_update_source_backed_direct | source_text:data/cleaned/content/text/UFXX9WXE.pdf.txt; Materials: "Poly (D,L-lactide-co-glycolic acid) (PLGA) 50:50 (molecular weight 30,000–60,000)". | direct_materials_polymer_mw_range | no
UFXX9WXE | UFXX9WXE_G008 | 8. | polymer_mw_raw | 30 | 30,000–60,000 Da | cell_update_source_backed_direct | source_text:data/cleaned/content/text/UFXX9WXE.pdf.txt; Materials: "Poly (D,L-lactide-co-glycolic acid) (PLGA) 50:50 (molecular weight 30,000–60,000)". | direct_materials_polymer_mw_range | no
UFXX9WXE | UFXX9WXE_G008 | 8. | polymer_mw_kDa |  | 30–60 | cell_update_source_backed_direct | source_text:data/cleaned/content/text/UFXX9WXE.pdf.txt; Materials: "Poly (D,L-lactide-co-glycolic acid) (PLGA) 50:50 (molecular weight 30,000–60,000)". | direct_materials_polymer_mw_range | no
UFXX9WXE | UFXX9WXE_G009 | 9. | polymer_mw_raw | 30 | 30,000–60,000 Da | cell_update_source_backed_direct | source_text:data/cleaned/content/text/UFXX9WXE.pdf.txt; Materials: "Poly (D,L-lactide-co-glycolic acid) (PLGA) 50:50 (molecular weight 30,000–60,000)". | direct_materials_polymer_mw_range | no
UFXX9WXE | UFXX9WXE_G009 | 9. | polymer_mw_kDa |  | 30–60 | cell_update_source_backed_direct | source_text:data/cleaned/content/text/UFXX9WXE.pdf.txt; Materials: "Poly (D,L-lactide-co-glycolic acid) (PLGA) 50:50 (molecular weight 30,000–60,000)". | direct_materials_polymer_mw_range | no
UFXX9WXE | UFXX9WXE_G010 | 10. | polymer_mw_raw | 30 | 30,000–60,000 Da | cell_update_source_backed_direct | source_text:data/cleaned/content/text/UFXX9WXE.pdf.txt; Materials: "Poly (D,L-lactide-co-glycolic acid) (PLGA) 50:50 (molecular weight 30,000–60,000)". | direct_materials_polymer_mw_range | no
UFXX9WXE | UFXX9WXE_G010 | 10. | polymer_mw_kDa |  | 30–60 | cell_update_source_backed_direct | source_text:data/cleaned/content/text/UFXX9WXE.pdf.txt; Materials: "Poly (D,L-lactide-co-glycolic acid) (PLGA) 50:50 (molecular weight 30,000–60,000)". | direct_materials_polymer_mw_range | no
UFXX9WXE | UFXX9WXE_G011 | 11. | polymer_mw_raw | 30 | 30,000–60,000 Da | cell_update_source_backed_direct | source_text:data/cleaned/content/text/UFXX9WXE.pdf.txt; Materials: "Poly (D,L-lactide-co-glycolic acid) (PLGA) 50:50 (molecular weight 30,000–60,000)". | direct_materials_polymer_mw_range | no
UFXX9WXE | UFXX9WXE_G011 | 11. | polymer_mw_kDa |  | 30–60 | cell_update_source_backed_direct | source_text:data/cleaned/content/text/UFXX9WXE.pdf.txt; Materials: "Poly (D,L-lactide-co-glycolic acid) (PLGA) 50:50 (molecular weight 30,000–60,000)". | direct_materials_polymer_mw_range | no
UFXX9WXE | UFXX9WXE_G012 | 12. | polymer_mw_raw | 30 | 30,000–60,000 Da | cell_update_source_backed_direct | source_text:data/cleaned/content/text/UFXX9WXE.pdf.txt; Materials: "Poly (D,L-lactide-co-glycolic acid) (PLGA) 50:50 (molecular weight 30,000–60,000)". | direct_materials_polymer_mw_range | no
UFXX9WXE | UFXX9WXE_G012 | 12. | polymer_mw_kDa |  | 30–60 | cell_update_source_backed_direct | source_text:data/cleaned/content/text/UFXX9WXE.pdf.txt; Materials: "Poly (D,L-lactide-co-glycolic acid) (PLGA) 50:50 (molecular weight 30,000–60,000)". | direct_materials_polymer_mw_range | no
UFXX9WXE | UFXX9WXE_G013 | 13. | polymer_mw_raw | 30 | 30,000–60,000 Da | cell_update_source_backed_direct | source_text:data/cleaned/content/text/UFXX9WXE.pdf.txt; Materials: "Poly (D,L-lactide-co-glycolic acid) (PLGA) 50:50 (molecular weight 30,000–60,000)". | direct_materials_polymer_mw_range | no
UFXX9WXE | UFXX9WXE_G013 | 13. | polymer_mw_kDa |  | 30–60 | cell_update_source_backed_direct | source_text:data/cleaned/content/text/UFXX9WXE.pdf.txt; Materials: "Poly (D,L-lactide-co-glycolic acid) (PLGA) 50:50 (molecular weight 30,000–60,000)". | direct_materials_polymer_mw_range | no
UFXX9WXE | UFXX9WXE_G014 | 14. | polymer_mw_raw | 30 | 30,000–60,000 Da | cell_update_source_backed_direct | source_text:data/cleaned/content/text/UFXX9WXE.pdf.txt; Materials: "Poly (D,L-lactide-co-glycolic acid) (PLGA) 50:50 (molecular weight 30,000–60,000)". | direct_materials_polymer_mw_range | no
UFXX9WXE | UFXX9WXE_G014 | 14. | polymer_mw_kDa |  | 30–60 | cell_update_source_backed_direct | source_text:data/cleaned/content/text/UFXX9WXE.pdf.txt; Materials: "Poly (D,L-lactide-co-glycolic acid) (PLGA) 50:50 (molecular weight 30,000–60,000)". | direct_materials_polymer_mw_range | no
UFXX9WXE | UFXX9WXE_G015 | 15. | polymer_mw_raw | 30 | 30,000–60,000 Da | cell_update_source_backed_direct | source_text:data/cleaned/content/text/UFXX9WXE.pdf.txt; Materials: "Poly (D,L-lactide-co-glycolic acid) (PLGA) 50:50 (molecular weight 30,000–60,000)". | direct_materials_polymer_mw_range | no
UFXX9WXE | UFXX9WXE_G015 | 15. | polymer_mw_kDa |  | 30–60 | cell_update_source_backed_direct | source_text:data/cleaned/content/text/UFXX9WXE.pdf.txt; Materials: "Poly (D,L-lactide-co-glycolic acid) (PLGA) 50:50 (molecular weight 30,000–60,000)". | direct_materials_polymer_mw_range | no
UFXX9WXE | UFXX9WXE_G016 | 16. | polymer_mw_raw | 30 | 30,000–60,000 Da | cell_update_source_backed_direct | source_text:data/cleaned/content/text/UFXX9WXE.pdf.txt; Materials: "Poly (D,L-lactide-co-glycolic acid) (PLGA) 50:50 (molecular weight 30,000–60,000)". | direct_materials_polymer_mw_range | no
UFXX9WXE | UFXX9WXE_G016 | 16. | polymer_mw_kDa |  | 30–60 | cell_update_source_backed_direct | source_text:data/cleaned/content/text/UFXX9WXE.pdf.txt; Materials: "Poly (D,L-lactide-co-glycolic acid) (PLGA) 50:50 (molecular weight 30,000–60,000)". | direct_materials_polymer_mw_range | no
UFXX9WXE | UFXX9WXE_G017 | 17. | polymer_mw_raw | 30 | 30,000–60,000 Da | cell_update_source_backed_direct | source_text:data/cleaned/content/text/UFXX9WXE.pdf.txt; Materials: "Poly (D,L-lactide-co-glycolic acid) (PLGA) 50:50 (molecular weight 30,000–60,000)". | direct_materials_polymer_mw_range | no
UFXX9WXE | UFXX9WXE_G017 | 17. | polymer_mw_kDa |  | 30–60 | cell_update_source_backed_direct | source_text:data/cleaned/content/text/UFXX9WXE.pdf.txt; Materials: "Poly (D,L-lactide-co-glycolic acid) (PLGA) 50:50 (molecular weight 30,000–60,000)". | direct_materials_polymer_mw_range | no
UFXX9WXE | UFXX9WXE_G018 | 18. | polymer_mw_raw | 30 | 30,000–60,000 Da | cell_update_source_backed_direct | source_text:data/cleaned/content/text/UFXX9WXE.pdf.txt; Materials: "Poly (D,L-lactide-co-glycolic acid) (PLGA) 50:50 (molecular weight 30,000–60,000)". | direct_materials_polymer_mw_range | no
UFXX9WXE | UFXX9WXE_G018 | 18. | polymer_mw_kDa |  | 30–60 | cell_update_source_backed_direct | source_text:data/cleaned/content/text/UFXX9WXE.pdf.txt; Materials: "Poly (D,L-lactide-co-glycolic acid) (PLGA) 50:50 (molecular weight 30,000–60,000)". | direct_materials_polymer_mw_range | no
UFXX9WXE | UFXX9WXE_G019 | 19. | polymer_mw_raw | 30 | 30,000–60,000 Da | cell_update_source_backed_direct | source_text:data/cleaned/content/text/UFXX9WXE.pdf.txt; Materials: "Poly (D,L-lactide-co-glycolic acid) (PLGA) 50:50 (molecular weight 30,000–60,000)". | direct_materials_polymer_mw_range | no
UFXX9WXE | UFXX9WXE_G019 | 19. | polymer_mw_kDa |  | 30–60 | cell_update_source_backed_direct | source_text:data/cleaned/content/text/UFXX9WXE.pdf.txt; Materials: "Poly (D,L-lactide-co-glycolic acid) (PLGA) 50:50 (molecular weight 30,000–60,000)". | direct_materials_polymer_mw_range | no
UFXX9WXE | UFXX9WXE_G020 | 20. | polymer_mw_raw | 30 | 30,000–60,000 Da | cell_update_source_backed_direct | source_text:data/cleaned/content/text/UFXX9WXE.pdf.txt; Materials: "Poly (D,L-lactide-co-glycolic acid) (PLGA) 50:50 (molecular weight 30,000–60,000)". | direct_materials_polymer_mw_range | no
UFXX9WXE | UFXX9WXE_G020 | 20. | polymer_mw_kDa |  | 30–60 | cell_update_source_backed_direct | source_text:data/cleaned/content/text/UFXX9WXE.pdf.txt; Materials: "Poly (D,L-lactide-co-glycolic acid) (PLGA) 50:50 (molecular weight 30,000–60,000)". | direct_materials_polymer_mw_range | no
UFXX9WXE | UFXX9WXE_G021 | 21. | polymer_mw_raw | 30 | 30,000–60,000 Da | cell_update_source_backed_direct | source_text:data/cleaned/content/text/UFXX9WXE.pdf.txt; Materials: "Poly (D,L-lactide-co-glycolic acid) (PLGA) 50:50 (molecular weight 30,000–60,000)". | direct_materials_polymer_mw_range | no
UFXX9WXE | UFXX9WXE_G021 | 21. | polymer_mw_kDa |  | 30–60 | cell_update_source_backed_direct | source_text:data/cleaned/content/text/UFXX9WXE.pdf.txt; Materials: "Poly (D,L-lactide-co-glycolic acid) (PLGA) 50:50 (molecular weight 30,000–60,000)". | direct_materials_polymer_mw_range | no
UFXX9WXE | UFXX9WXE_G022 | 22. | polymer_mw_raw | 30 | 30,000–60,000 Da | cell_update_source_backed_direct | source_text:data/cleaned/content/text/UFXX9WXE.pdf.txt; Materials: "Poly (D,L-lactide-co-glycolic acid) (PLGA) 50:50 (molecular weight 30,000–60,000)". | direct_materials_polymer_mw_range | no
UFXX9WXE | UFXX9WXE_G022 | 22. | polymer_mw_kDa |  | 30–60 | cell_update_source_backed_direct | source_text:data/cleaned/content/text/UFXX9WXE.pdf.txt; Materials: "Poly (D,L-lactide-co-glycolic acid) (PLGA) 50:50 (molecular weight 30,000–60,000)". | direct_materials_polymer_mw_range | no
UFXX9WXE | UFXX9WXE_G023 | 23. | polymer_mw_raw | 30 | 30,000–60,000 Da | cell_update_source_backed_direct | source_text:data/cleaned/content/text/UFXX9WXE.pdf.txt; Materials: "Poly (D,L-lactide-co-glycolic acid) (PLGA) 50:50 (molecular weight 30,000–60,000)". | direct_materials_polymer_mw_range | no
UFXX9WXE | UFXX9WXE_G023 | 23. | polymer_mw_kDa |  | 30–60 | cell_update_source_backed_direct | source_text:data/cleaned/content/text/UFXX9WXE.pdf.txt; Materials: "Poly (D,L-lactide-co-glycolic acid) (PLGA) 50:50 (molecular weight 30,000–60,000)". | direct_materials_polymer_mw_range | no
UFXX9WXE | UFXX9WXE_G024 | 24. | polymer_mw_raw | 30 | 30,000–60,000 Da | cell_update_source_backed_direct | source_text:data/cleaned/content/text/UFXX9WXE.pdf.txt; Materials: "Poly (D,L-lactide-co-glycolic acid) (PLGA) 50:50 (molecular weight 30,000–60,000)". | direct_materials_polymer_mw_range | no
UFXX9WXE | UFXX9WXE_G024 | 24. | polymer_mw_kDa |  | 30–60 | cell_update_source_backed_direct | source_text:data/cleaned/content/text/UFXX9WXE.pdf.txt; Materials: "Poly (D,L-lactide-co-glycolic acid) (PLGA) 50:50 (molecular weight 30,000–60,000)". | direct_materials_polymer_mw_range | no
UFXX9WXE | UFXX9WXE_G025 | 25. | polymer_mw_raw | 30 | 30,000–60,000 Da | cell_update_source_backed_direct | source_text:data/cleaned/content/text/UFXX9WXE.pdf.txt; Materials: "Poly (D,L-lactide-co-glycolic acid) (PLGA) 50:50 (molecular weight 30,000–60,000)". | direct_materials_polymer_mw_range | no
UFXX9WXE | UFXX9WXE_G025 | 25. | polymer_mw_kDa |  | 30–60 | cell_update_source_backed_direct | source_text:data/cleaned/content/text/UFXX9WXE.pdf.txt; Materials: "Poly (D,L-lactide-co-glycolic acid) (PLGA) 50:50 (molecular weight 30,000–60,000)". | direct_materials_polymer_mw_range | no
UFXX9WXE | UFXX9WXE_G026 | 26. | polymer_mw_raw | 30 | 30,000–60,000 Da | cell_update_source_backed_direct | source_text:data/cleaned/content/text/UFXX9WXE.pdf.txt; Materials: "Poly (D,L-lactide-co-glycolic acid) (PLGA) 50:50 (molecular weight 30,000–60,000)". | direct_materials_polymer_mw_range | no
UFXX9WXE | UFXX9WXE_G026 | 26. | polymer_mw_kDa |  | 30–60 | cell_update_source_backed_direct | source_text:data/cleaned/content/text/UFXX9WXE.pdf.txt; Materials: "Poly (D,L-lactide-co-glycolic acid) (PLGA) 50:50 (molecular weight 30,000–60,000)". | direct_materials_polymer_mw_range | no
UFXX9WXE | UFXX9WXE_G027 | optimized Lzp-PLGA-NPs | polymer_mw_raw | 30 | 30,000–60,000 Da | cell_update_source_backed_direct | source_text:data/cleaned/content/text/UFXX9WXE.pdf.txt; Materials: "Poly (D,L-lactide-co-glycolic acid) (PLGA) 50:50 (molecular weight 30,000–60,000)". | direct_materials_polymer_mw_range | no
UFXX9WXE | UFXX9WXE_G027 | optimized Lzp-PLGA-NPs | polymer_mw_kDa |  | 30–60 | cell_update_source_backed_direct | source_text:data/cleaned/content/text/UFXX9WXE.pdf.txt; Materials: "Poly (D,L-lactide-co-glycolic acid) (PLGA) 50:50 (molecular weight 30,000–60,000)". | direct_materials_polymer_mw_range | no

## Review_Queue
paper_key | gt_formulation_id | formulation_label | field_name | current_value | review_category | reason | source_hint | requires_user_confirmation | USER_DECISION | USER_VALUE | USER_NOTE
5GIF3D8W | 5GIF3D8W_G001 | PCL [etoposide amount=10 mg] | surfactant_mass_mg |  | derived_candidate_only | surfactant mass is derivable from concentration and aqueous volume but should not be auto-filled as direct GT | Use Zotero original + cleaned text/tables; system outputs are triage only. | yes
5GIF3D8W | 5GIF3D8W_G002 | PCL [etoposide amount=2.5 mg] | surfactant_mass_mg |  | derived_candidate_only | surfactant mass is derivable from concentration and aqueous volume but should not be auto-filled as direct GT | Use Zotero original + cleaned text/tables; system outputs are triage only. | yes
5GIF3D8W | 5GIF3D8W_G007 | PCL [stabilizer concentration=0.5 % w/v] | surfactant_mass_mg |  | derived_candidate_only | surfactant mass is derivable from concentration and aqueous volume but should not be auto-filled as direct GT | Use Zotero original + cleaned text/tables; system outputs are triage only. | yes
5GIF3D8W | 5GIF3D8W_G008 | PCL [stabilizer concentration=0.75 % w/v] | surfactant_mass_mg |  | derived_candidate_only | surfactant mass is derivable from concentration and aqueous volume but should not be auto-filled as direct GT | Use Zotero original + cleaned text/tables; system outputs are triage only. | yes
5GIF3D8W | 5GIF3D8W_G009 | PCL [stabilizer concentration=2.0 % w/v] | surfactant_mass_mg |  | derived_candidate_only | surfactant mass is derivable from concentration and aqueous volume but should not be auto-filled as direct GT | Use Zotero original + cleaned text/tables; system outputs are triage only. | yes
5GIF3D8W | 5GIF3D8W_G016 | PLGA 50/50 [stabilizer concentration=0.5 % w/v] | surfactant_mass_mg |  | derived_candidate_only | surfactant mass is derivable from concentration and aqueous volume but should not be auto-filled as direct GT | Use Zotero original + cleaned text/tables; system outputs are triage only. | yes
5GIF3D8W | 5GIF3D8W_G017 | PLGA 50/50 [stabilizer concentration=0.75 % w/v] | surfactant_mass_mg |  | derived_candidate_only | surfactant mass is derivable from concentration and aqueous volume but should not be auto-filled as direct GT | Use Zotero original + cleaned text/tables; system outputs are triage only. | yes
5GIF3D8W | 5GIF3D8W_G018 | PLGA 50/50 [stabilizer concentration=2.0 % w/v] | surfactant_mass_mg |  | derived_candidate_only | surfactant mass is derivable from concentration and aqueous volume but should not be auto-filled as direct GT | Use Zotero original + cleaned text/tables; system outputs are triage only. | yes
5GIF3D8W | 5GIF3D8W_G022 | PLGA 75/25 [stabilizer concentration=0.5 % w/v] | surfactant_mass_mg |  | derived_candidate_only | surfactant mass is derivable from concentration and aqueous volume but should not be auto-filled as direct GT | Use Zotero original + cleaned text/tables; system outputs are triage only. | yes
5GIF3D8W | 5GIF3D8W_G023 | PLGA 75/25 [stabilizer concentration=0.75 % w/v] | surfactant_mass_mg |  | derived_candidate_only | surfactant mass is derivable from concentration and aqueous volume but should not be auto-filled as direct GT | Use Zotero original + cleaned text/tables; system outputs are triage only. | yes
5GIF3D8W | 5GIF3D8W_G024 | PLGA 75/25 [stabilizer concentration=2.0 % w/v] | surfactant_mass_mg |  | derived_candidate_only | surfactant mass is derivable from concentration and aqueous volume but should not be auto-filled as direct GT | Use Zotero original + cleaned text/tables; system outputs are triage only. | yes
5GIF3D8W | 5GIF3D8W_G028 | PLGA 85/15 [stabilizer concentration=0.5 % w/v] | surfactant_mass_mg |  | derived_candidate_only | surfactant mass is derivable from concentration and aqueous volume but should not be auto-filled as direct GT | Use Zotero original + cleaned text/tables; system outputs are triage only. | yes
5GIF3D8W | 5GIF3D8W_G029 | PLGA 85/15 [stabilizer concentration=0.75 % w/v] | surfactant_mass_mg |  | derived_candidate_only | surfactant mass is derivable from concentration and aqueous volume but should not be auto-filled as direct GT | Use Zotero original + cleaned text/tables; system outputs are triage only. | yes
5GIF3D8W | 5GIF3D8W_G030 | PLGA 85/15 [stabilizer concentration=2.0 % w/v] | surfactant_mass_mg |  | derived_candidate_only | surfactant mass is derivable from concentration and aqueous volume but should not be auto-filled as direct GT | Use Zotero original + cleaned text/tables; system outputs are triage only. | yes
5GIF3D8W | 5GIF3D8W_G031 | PLGA 50/50 (Empty) | surfactant_mass_mg |  | derived_candidate_only | surfactant mass is derivable from concentration and aqueous volume but should not be auto-filled as direct GT | Use Zotero original + cleaned text/tables; system outputs are triage only. | yes
5GIF3D8W | 5GIF3D8W_G032 | PLGA 50/50 (Drug loaded) | surfactant_mass_mg |  | derived_candidate_only | surfactant mass is derivable from concentration and aqueous volume but should not be auto-filled as direct GT | Use Zotero original + cleaned text/tables; system outputs are triage only. | yes
5GIF3D8W | 5GIF3D8W_G033 | PLGA 75/25 (Empty) | surfactant_mass_mg |  | derived_candidate_only | surfactant mass is derivable from concentration and aqueous volume but should not be auto-filled as direct GT | Use Zotero original + cleaned text/tables; system outputs are triage only. | yes
5GIF3D8W | 5GIF3D8W_G034 | PLGA 75/25 (Drug loaded) | surfactant_mass_mg |  | derived_candidate_only | surfactant mass is derivable from concentration and aqueous volume but should not be auto-filled as direct GT | Use Zotero original + cleaned text/tables; system outputs are triage only. | yes
5GIF3D8W | 5GIF3D8W_G035 | PLGA 85/15 (Empty) | surfactant_mass_mg |  | derived_candidate_only | surfactant mass is derivable from concentration and aqueous volume but should not be auto-filled as direct GT | Use Zotero original + cleaned text/tables; system outputs are triage only. | yes
5GIF3D8W | 5GIF3D8W_G036 | PLGA 85/15 (Drug loaded) | surfactant_mass_mg |  | derived_candidate_only | surfactant mass is derivable from concentration and aqueous volume but should not be auto-filled as direct GT | Use Zotero original + cleaned text/tables; system outputs are triage only. | yes
5GIF3D8W | 5GIF3D8W_G037 | PCL (Empty) | surfactant_mass_mg |  | derived_candidate_only | surfactant mass is derivable from concentration and aqueous volume but should not be auto-filled as direct GT | Use Zotero original + cleaned text/tables; system outputs are triage only. | yes
5GIF3D8W | 5GIF3D8W_G038 | PCL (Drug loaded) | surfactant_mass_mg |  | derived_candidate_only | surfactant mass is derivable from concentration and aqueous volume but should not be auto-filled as direct GT | Use Zotero original + cleaned text/tables; system outputs are triage only. | yes
5ZXYABSU | 5ZXYABSU_G002 | NPB2 | surfactant_mass_mg |  | derived_candidate_only | surfactant mass is derivable from concentration and aqueous volume but should not be auto-filled as direct GT | Use Zotero original + cleaned text/tables; system outputs are triage only. | yes
5ZXYABSU | 5ZXYABSU_G005 | NPG2 | surfactant_mass_mg |  | derived_candidate_only | surfactant mass is derivable from concentration and aqueous volume but should not be auto-filled as direct GT | Use Zotero original + cleaned text/tables; system outputs are triage only. | yes
5ZXYABSU | 5ZXYABSU_G008 | NPR2 | surfactant_mass_mg |  | derived_candidate_only | surfactant mass is derivable from concentration and aqueous volume but should not be auto-filled as direct GT | Use Zotero original + cleaned text/tables; system outputs are triage only. | yes
7ZS858NS | 7ZS858NS_G001 | MF NPs | surfactant_mass_mg |  | derived_candidate_only | surfactant mass is derivable from concentration and aqueous volume but should not be auto-filled as direct GT | Use Zotero original + cleaned text/tables; system outputs are triage only. | yes
BXCV5XWB | BXCV5XWB_G001 | KGN-loaded PLGA nanoparticles | surfactant_mass_mg |  | derived_candidate_only | surfactant mass is derivable from concentration and aqueous volume but should not be auto-filled as direct GT | Use Zotero original + cleaned text/tables; system outputs are triage only. | yes
BXCV5XWB | BXCV5XWB_G004 | KGN-loaded PLGA–PEG–hyaluronic acid (HA) nanoparticles | surfactant_mass_mg |  | derived_candidate_only | surfactant mass is derivable from concentration and aqueous volume but should not be auto-filled as direct GT | Use Zotero original + cleaned text/tables; system outputs are triage only. | yes
BXCV5XWB | BXCV5XWB_G007 | KGN-loaded PLGA–poly(ethylene glycol) (PEG) nanoparticles | surfactant_mass_mg |  | derived_candidate_only | surfactant mass is derivable from concentration and aqueous volume but should not be auto-filled as direct GT | Use Zotero original + cleaned text/tables; system outputs are triage only. | yes
INMUTV7L | INMUTV7L_G001 | 1 PLGA 503 H PVA | surfactant_mass_mg |  | derived_candidate_only | surfactant mass is derivable from concentration and aqueous volume but should not be auto-filled as direct GT | Use Zotero original + cleaned text/tables; system outputs are triage only. | yes
INMUTV7L | INMUTV7L_G002 | 10 PLGA 15% PVA | surfactant_mass_mg |  | derived_candidate_only | surfactant mass is derivable from concentration and aqueous volume but should not be auto-filled as direct GT | Use Zotero original + cleaned text/tables; system outputs are triage only. | yes
INMUTV7L | INMUTV7L_G003 | 11 Tween80® | surfactant_mass_mg |  | derived_candidate_only | surfactant mass is derivable from concentration and aqueous volume but should not be auto-filled as direct GT | Use Zotero original + cleaned text/tables; system outputs are triage only. | yes
INMUTV7L | INMUTV7L_G004 | 12 Lutrol | surfactant_mass_mg |  | derived_candidate_only | surfactant mass is derivable from concentration and aqueous volume but should not be auto-filled as direct GT | Use Zotero original + cleaned text/tables; system outputs are triage only. | yes
INMUTV7L | INMUTV7L_G005 | 2 Tween80® | surfactant_mass_mg |  | derived_candidate_only | surfactant mass is derivable from concentration and aqueous volume but should not be auto-filled as direct GT | Use Zotero original + cleaned text/tables; system outputs are triage only. | yes
INMUTV7L | INMUTV7L_G006 | 3 Lutrol | surfactant_mass_mg |  | derived_candidate_only | surfactant mass is derivable from concentration and aqueous volume but should not be auto-filled as direct GT | Use Zotero original + cleaned text/tables; system outputs are triage only. | yes
INMUTV7L | INMUTV7L_G007 | 4 PLGA-5% PVA | surfactant_mass_mg |  | derived_candidate_only | surfactant mass is derivable from concentration and aqueous volume but should not be auto-filled as direct GT | Use Zotero original + cleaned text/tables; system outputs are triage only. | yes
INMUTV7L | INMUTV7L_G008 | 5 Tween80® | surfactant_mass_mg |  | derived_candidate_only | surfactant mass is derivable from concentration and aqueous volume but should not be auto-filled as direct GT | Use Zotero original + cleaned text/tables; system outputs are triage only. | yes
INMUTV7L | INMUTV7L_G009 | 6 Lutrol | surfactant_mass_mg |  | derived_candidate_only | surfactant mass is derivable from concentration and aqueous volume but should not be auto-filled as direct GT | Use Zotero original + cleaned text/tables; system outputs are triage only. | yes
INMUTV7L | INMUTV7L_G010 | 7 PLGA 10% PVA | surfactant_mass_mg |  | derived_candidate_only | surfactant mass is derivable from concentration and aqueous volume but should not be auto-filled as direct GT | Use Zotero original + cleaned text/tables; system outputs are triage only. | yes
INMUTV7L | INMUTV7L_G011 | 8 Tween80® | surfactant_mass_mg |  | derived_candidate_only | surfactant mass is derivable from concentration and aqueous volume but should not be auto-filled as direct GT | Use Zotero original + cleaned text/tables; system outputs are triage only. | yes
INMUTV7L | INMUTV7L_G012 | 9 Lutrol | surfactant_mass_mg |  | derived_candidate_only | surfactant mass is derivable from concentration and aqueous volume but should not be auto-filled as direct GT | Use Zotero original + cleaned text/tables; system outputs are triage only. | yes
L3H2RS2H | L3H2RS2H_G001 | 3-MeOXAN nanocapsules (Theoretical concentration 1000 mg/mL) | drug_mass_mg |  | derived_candidate_only | drug mass is derivable from concentration and volume but direct benchmark GT requires explicit direct source or derived-provenance decision | Use Zotero original + cleaned text/tables; system outputs are triage only. | yes
L3H2RS2H | L3H2RS2H_G001 | 3-MeOXAN nanocapsules (Theoretical concentration 1000 mg/mL) | surfactant_mass_mg |  | derived_candidate_only | surfactant mass is derivable from concentration and aqueous volume but should not be auto-filled as direct GT | Use Zotero original + cleaned text/tables; system outputs are triage only. | yes
L3H2RS2H | L3H2RS2H_G002 | 3-MeOXAN nanocapsules (Theoretical concentration 1200 mg/mL) | drug_mass_mg |  | derived_candidate_only | drug mass is derivable from concentration and volume but direct benchmark GT requires explicit direct source or derived-provenance decision | Use Zotero original + cleaned text/tables; system outputs are triage only. | yes
L3H2RS2H | L3H2RS2H_G002 | 3-MeOXAN nanocapsules (Theoretical concentration 1200 mg/mL) | surfactant_mass_mg |  | derived_candidate_only | surfactant mass is derivable from concentration and aqueous volume but should not be auto-filled as direct GT | Use Zotero original + cleaned text/tables; system outputs are triage only. | yes
L3H2RS2H | L3H2RS2H_G003 | 3-MeOXAN nanocapsules (Theoretical concentration 1400 mg/mL) | drug_mass_mg |  | derived_candidate_only | drug mass is derivable from concentration and volume but direct benchmark GT requires explicit direct source or derived-provenance decision | Use Zotero original + cleaned text/tables; system outputs are triage only. | yes
L3H2RS2H | L3H2RS2H_G003 | 3-MeOXAN nanocapsules (Theoretical concentration 1400 mg/mL) | surfactant_mass_mg |  | derived_candidate_only | surfactant mass is derivable from concentration and aqueous volume but should not be auto-filled as direct GT | Use Zotero original + cleaned text/tables; system outputs are triage only. | yes
L3H2RS2H | L3H2RS2H_G004 | 3-MeOXAN nanocapsules (Theoretical concentration 1600 mg/mL) | drug_mass_mg |  | derived_candidate_only | drug mass is derivable from concentration and volume but direct benchmark GT requires explicit direct source or derived-provenance decision | Use Zotero original + cleaned text/tables; system outputs are triage only. | yes
L3H2RS2H | L3H2RS2H_G004 | 3-MeOXAN nanocapsules (Theoretical concentration 1600 mg/mL) | surfactant_mass_mg |  | derived_candidate_only | surfactant mass is derivable from concentration and aqueous volume but should not be auto-filled as direct GT | Use Zotero original + cleaned text/tables; system outputs are triage only. | yes
L3H2RS2H | L3H2RS2H_G005 | 3-MeOXAN-loaded nanocapsules (0.6 mL Myritol 318, 3-MeOXAN theoretical concentration of 3360 mg/mL) | drug_mass_mg |  | derived_candidate_only | drug mass is derivable from concentration and volume but direct benchmark GT requires explicit direct source or derived-provenance decision | Use Zotero original + cleaned text/tables; system outputs are triage only. | yes
L3H2RS2H | L3H2RS2H_G005 | 3-MeOXAN-loaded nanocapsules (0.6 mL Myritol 318, 3-MeOXAN theoretical concentration of 3360 mg/mL) | surfactant_mass_mg |  | derived_candidate_only | surfactant mass is derivable from concentration and aqueous volume but should not be auto-filled as direct GT | Use Zotero original + cleaned text/tables; system outputs are triage only. | yes
L3H2RS2H | L3H2RS2H_G006 | Empty nanocapsules | surfactant_mass_mg |  | derived_candidate_only | surfactant mass is derivable from concentration and aqueous volume but should not be auto-filled as direct GT | Use Zotero original + cleaned text/tables; system outputs are triage only. | yes
L3H2RS2H | L3H2RS2H_G007 | Empty nanocapsules (0.6 mL Myritol 318 and without xanthones) | surfactant_mass_mg |  | derived_candidate_only | surfactant mass is derivable from concentration and aqueous volume but should not be auto-filled as direct GT | Use Zotero original + cleaned text/tables; system outputs are triage only. | yes
L3H2RS2H | L3H2RS2H_G008 | XAN-loaded nanocapsules (0.6 mL Myritol 318, XAN theoretical concentration of 1440 mg/mL) | drug_mass_mg |  | derived_candidate_only | drug mass is derivable from concentration and volume but direct benchmark GT requires explicit direct source or derived-provenance decision | Use Zotero original + cleaned text/tables; system outputs are triage only. | yes
L3H2RS2H | L3H2RS2H_G008 | XAN-loaded nanocapsules (0.6 mL Myritol 318, XAN theoretical concentration of 1440 mg/mL) | surfactant_mass_mg |  | derived_candidate_only | surfactant mass is derivable from concentration and aqueous volume but should not be auto-filled as direct GT | Use Zotero original + cleaned text/tables; system outputs are triage only. | yes
L3H2RS2H | L3H2RS2H_G009 | XAN nanocapsules (Theoretical concentration 200 mg/mL) | drug_mass_mg |  | derived_candidate_only | drug mass is derivable from concentration and volume but direct benchmark GT requires explicit direct source or derived-provenance decision | Use Zotero original + cleaned text/tables; system outputs are triage only. | yes
L3H2RS2H | L3H2RS2H_G009 | XAN nanocapsules (Theoretical concentration 200 mg/mL) | surfactant_mass_mg |  | derived_candidate_only | surfactant mass is derivable from concentration and aqueous volume but should not be auto-filled as direct GT | Use Zotero original + cleaned text/tables; system outputs are triage only. | yes
L3H2RS2H | L3H2RS2H_G010 | XAN nanocapsules (Theoretical concentration 400 mg/mL) | drug_mass_mg |  | derived_candidate_only | drug mass is derivable from concentration and volume but direct benchmark GT requires explicit direct source or derived-provenance decision | Use Zotero original + cleaned text/tables; system outputs are triage only. | yes
L3H2RS2H | L3H2RS2H_G010 | XAN nanocapsules (Theoretical concentration 400 mg/mL) | surfactant_mass_mg |  | derived_candidate_only | surfactant mass is derivable from concentration and aqueous volume but should not be auto-filled as direct GT | Use Zotero original + cleaned text/tables; system outputs are triage only. | yes
L3H2RS2H | L3H2RS2H_G011 | XAN nanocapsules (Theoretical concentration 600 mg/mL) | drug_mass_mg |  | derived_candidate_only | drug mass is derivable from concentration and volume but direct benchmark GT requires explicit direct source or derived-provenance decision | Use Zotero original + cleaned text/tables; system outputs are triage only. | yes
L3H2RS2H | L3H2RS2H_G011 | XAN nanocapsules (Theoretical concentration 600 mg/mL) | surfactant_mass_mg |  | derived_candidate_only | surfactant mass is derivable from concentration and aqueous volume but should not be auto-filled as direct GT | Use Zotero original + cleaned text/tables; system outputs are triage only. | yes
L3H2RS2H | L3H2RS2H_G012 | XAN nanocapsules (Theoretical concentration 700 mg/mL) | drug_mass_mg |  | derived_candidate_only | drug mass is derivable from concentration and volume but direct benchmark GT requires explicit direct source or derived-provenance decision | Use Zotero original + cleaned text/tables; system outputs are triage only. | yes
L3H2RS2H | L3H2RS2H_G012 | XAN nanocapsules (Theoretical concentration 700 mg/mL) | surfactant_mass_mg |  | derived_candidate_only | surfactant mass is derivable from concentration and aqueous volume but should not be auto-filled as direct GT | Use Zotero original + cleaned text/tables; system outputs are triage only. | yes
L3H2RS2H | L3H2RS2H_G013 | 3-MeOXAN nanospheres (Theoretical concentration 50 mg/mL) | drug_mass_mg |  | derived_candidate_only | drug mass is derivable from concentration and volume but direct benchmark GT requires explicit direct source or derived-provenance decision | Use Zotero original + cleaned text/tables; system outputs are triage only. | yes
L3H2RS2H | L3H2RS2H_G013 | 3-MeOXAN nanospheres (Theoretical concentration 50 mg/mL) | surfactant_mass_mg |  | derived_candidate_only | surfactant mass is derivable from concentration and aqueous volume but should not be auto-filled as direct GT | Use Zotero original + cleaned text/tables; system outputs are triage only. | yes
L3H2RS2H | L3H2RS2H_G014 | 3-MeOXAN nanospheres (Theoretical concentration 60 mg/mL) | drug_mass_mg |  | derived_candidate_only | drug mass is derivable from concentration and volume but direct benchmark GT requires explicit direct source or derived-provenance decision | Use Zotero original + cleaned text/tables; system outputs are triage only. | yes
L3H2RS2H | L3H2RS2H_G014 | 3-MeOXAN nanospheres (Theoretical concentration 60 mg/mL) | surfactant_mass_mg |  | derived_candidate_only | surfactant mass is derivable from concentration and aqueous volume but should not be auto-filled as direct GT | Use Zotero original + cleaned text/tables; system outputs are triage only. | yes
L3H2RS2H | L3H2RS2H_G015 | 3-MeOXAN nanospheres (Theoretical concentration 70 mg/mL) | drug_mass_mg |  | derived_candidate_only | drug mass is derivable from concentration and volume but direct benchmark GT requires explicit direct source or derived-provenance decision | Use Zotero original + cleaned text/tables; system outputs are triage only. | yes
L3H2RS2H | L3H2RS2H_G015 | 3-MeOXAN nanospheres (Theoretical concentration 70 mg/mL) | surfactant_mass_mg |  | derived_candidate_only | surfactant mass is derivable from concentration and aqueous volume but should not be auto-filled as direct GT | Use Zotero original + cleaned text/tables; system outputs are triage only. | yes
L3H2RS2H | L3H2RS2H_G016 | 3-MeOXAN nanospheres (Theoretical concentration 80 mg/mL) | drug_mass_mg |  | derived_candidate_only | drug mass is derivable from concentration and volume but direct benchmark GT requires explicit direct source or derived-provenance decision | Use Zotero original + cleaned text/tables; system outputs are triage only. | yes
L3H2RS2H | L3H2RS2H_G016 | 3-MeOXAN nanospheres (Theoretical concentration 80 mg/mL) | surfactant_mass_mg |  | derived_candidate_only | surfactant mass is derivable from concentration and aqueous volume but should not be auto-filled as direct GT | Use Zotero original + cleaned text/tables; system outputs are triage only. | yes
L3H2RS2H | L3H2RS2H_G017 | Empty nanospheres | surfactant_mass_mg |  | derived_candidate_only | surfactant mass is derivable from concentration and aqueous volume but should not be auto-filled as direct GT | Use Zotero original + cleaned text/tables; system outputs are triage only. | yes
L3H2RS2H | L3H2RS2H_G018 | XAN nanospheres (Theoretical concentration 50 mg/mL) | drug_mass_mg |  | derived_candidate_only | drug mass is derivable from concentration and volume but direct benchmark GT requires explicit direct source or derived-provenance decision | Use Zotero original + cleaned text/tables; system outputs are triage only. | yes
L3H2RS2H | L3H2RS2H_G018 | XAN nanospheres (Theoretical concentration 50 mg/mL) | surfactant_mass_mg |  | derived_candidate_only | surfactant mass is derivable from concentration and aqueous volume but should not be auto-filled as direct GT | Use Zotero original + cleaned text/tables; system outputs are triage only. | yes
L3H2RS2H | L3H2RS2H_G019 | XAN nanospheres (Theoretical concentration 60 mg/mL) | drug_mass_mg |  | derived_candidate_only | drug mass is derivable from concentration and volume but direct benchmark GT requires explicit direct source or derived-provenance decision | Use Zotero original + cleaned text/tables; system outputs are triage only. | yes
L3H2RS2H | L3H2RS2H_G019 | XAN nanospheres (Theoretical concentration 60 mg/mL) | surfactant_mass_mg |  | derived_candidate_only | surfactant mass is derivable from concentration and aqueous volume but should not be auto-filled as direct GT | Use Zotero original + cleaned text/tables; system outputs are triage only. | yes
L3H2RS2H | L3H2RS2H_G020 | XAN nanospheres (Theoretical concentration 70 mg/mL) | drug_mass_mg |  | derived_candidate_only | drug mass is derivable from concentration and volume but direct benchmark GT requires explicit direct source or derived-provenance decision | Use Zotero original + cleaned text/tables; system outputs are triage only. | yes
L3H2RS2H | L3H2RS2H_G020 | XAN nanospheres (Theoretical concentration 70 mg/mL) | surfactant_mass_mg |  | derived_candidate_only | surfactant mass is derivable from concentration and aqueous volume but should not be auto-filled as direct GT | Use Zotero original + cleaned text/tables; system outputs are triage only. | yes
L3H2RS2H | L3H2RS2H_G021 | XAN nanospheres (Theoretical concentration 80 mg/mL) | drug_mass_mg |  | derived_candidate_only | drug mass is derivable from concentration and volume but direct benchmark GT requires explicit direct source or derived-provenance decision | Use Zotero original + cleaned text/tables; system outputs are triage only. | yes
L3H2RS2H | L3H2RS2H_G021 | XAN nanospheres (Theoretical concentration 80 mg/mL) | surfactant_mass_mg |  | derived_candidate_only | surfactant mass is derivable from concentration and aqueous volume but should not be auto-filled as direct GT | Use Zotero original + cleaned text/tables; system outputs are triage only. | yes
PA3SPZ28 | PA3SPZ28_G001 | Drug free nanoparticles | surfactant_mass_mg |  | derived_candidate_only | surfactant mass is derivable from concentration and aqueous volume but should not be auto-filled as direct GT | Use Zotero original + cleaned text/tables; system outputs are triage only. | yes
PA3SPZ28 | PA3SPZ28_G002 | Fluorescent nanoparticles | surfactant_mass_mg |  | derived_candidate_only | surfactant mass is derivable from concentration and aqueous volume but should not be auto-filled as direct GT | Use Zotero original + cleaned text/tables; system outputs are triage only. | yes
PA3SPZ28 | PA3SPZ28_G003 | Drug:Polymer ratio 1:10 (Nanoprecipitation method) | surfactant_mass_mg |  | derived_candidate_only | surfactant mass is derivable from concentration and aqueous volume but should not be auto-filled as direct GT | Use Zotero original + cleaned text/tables; system outputs are triage only. | yes
PA3SPZ28 | PA3SPZ28_G004 | Drug:Polymer ratio 1:20 (Nanoprecipitation method) | surfactant_mass_mg |  | derived_candidate_only | surfactant mass is derivable from concentration and aqueous volume but should not be auto-filled as direct GT | Use Zotero original + cleaned text/tables; system outputs are triage only. | yes
PA3SPZ28 | PA3SPZ28_G005 | Drug:Polymer ratio 1:6.66 (Nanoprecipitation method) | surfactant_mass_mg |  | derived_candidate_only | surfactant mass is derivable from concentration and aqueous volume but should not be auto-filled as direct GT | Use Zotero original + cleaned text/tables; system outputs are triage only. | yes
QLYKLPKT | QLYKLPKT_G001 | 2.5 mg/mL Poloxamer 188 | surfactant_mass_mg |  | derived_candidate_only | surfactant mass is derivable from concentration and aqueous volume but should not be auto-filled as direct GT | Use Zotero original + cleaned text/tables; system outputs are triage only. | yes
QLYKLPKT | QLYKLPKT_G002 | 3 mg/mL Poloxamer 188 (Optimal Unloaded) | surfactant_mass_mg |  | derived_candidate_only | surfactant mass is derivable from concentration and aqueous volume but should not be auto-filled as direct GT | Use Zotero original + cleaned text/tables; system outputs are triage only. | yes
QLYKLPKT | QLYKLPKT_G003 | 4 mg/mL Poloxamer 188 | surfactant_mass_mg |  | derived_candidate_only | surfactant mass is derivable from concentration and aqueous volume but should not be auto-filled as direct GT | Use Zotero original + cleaned text/tables; system outputs are triage only. | yes
QLYKLPKT | QLYKLPKT_G004 | 10 mg/mL Poloxamer 188 | surfactant_mass_mg |  | derived_candidate_only | surfactant mass is derivable from concentration and aqueous volume but should not be auto-filled as direct GT | Use Zotero original + cleaned text/tables; system outputs are triage only. | yes
QLYKLPKT | QLYKLPKT_G005 | PLGA:ITZ 5:1 (w/w) | surfactant_mass_mg |  | derived_candidate_only | surfactant mass is derivable from concentration and aqueous volume but should not be auto-filled as direct GT | Use Zotero original + cleaned text/tables; system outputs are triage only. | yes
QLYKLPKT | QLYKLPKT_G006 | PLGA:ITZ 10:1 (w/w) (Optimal Loaded) | surfactant_mass_mg |  | derived_candidate_only | surfactant mass is derivable from concentration and aqueous volume but should not be auto-filled as direct GT | Use Zotero original + cleaned text/tables; system outputs are triage only. | yes
QLYKLPKT | QLYKLPKT_G007 | PLGA:ITZ 15:1 (w/w) | surfactant_mass_mg |  | derived_candidate_only | surfactant mass is derivable from concentration and aqueous volume but should not be auto-filled as direct GT | Use Zotero original + cleaned text/tables; system outputs are triage only. | yes
RHMJWZX8 | RHMJWZX8_G001 | AP-PLGA-NPs | surfactant_mass_mg |  | derived_candidate_only | surfactant mass is derivable from concentration and aqueous volume but should not be auto-filled as direct GT | Use Zotero original + cleaned text/tables; system outputs are triage only. | yes
RHMJWZX8 | RHMJWZX8_G002 | empty NPs | surfactant_mass_mg |  | derived_candidate_only | surfactant mass is derivable from concentration and aqueous volume but should not be auto-filled as direct GT | Use Zotero original + cleaned text/tables; system outputs are triage only. | yes
V99GKZEI | V99GKZEI_G001 | MB loaded-PLGA b | surfactant_mass_mg |  | derived_candidate_only | surfactant mass is derivable from concentration and aqueous volume but should not be auto-filled as direct GT | Use Zotero original + cleaned text/tables; system outputs are triage only. | yes
V99GKZEI | V99GKZEI_G002 | MB loaded-PLGA (W/O/W) c | surfactant_mass_mg |  | derived_candidate_only | surfactant mass is derivable from concentration and aqueous volume but should not be auto-filled as direct GT | Use Zotero original + cleaned text/tables; system outputs are triage only. | yes
WFDTQ4VX | WFDTQ4VX_G001 | Checkpoint Batch 1 | drug_mass_mg |  | derived_candidate_only | drug mass is derivable from concentration and volume but direct benchmark GT requires explicit direct source or derived-provenance decision | Use Zotero original + cleaned text/tables; system outputs are triage only. | yes
WFDTQ4VX | WFDTQ4VX_G002 | Checkpoint Batch 2 | drug_mass_mg |  | derived_candidate_only | drug mass is derivable from concentration and volume but direct benchmark GT requires explicit direct source or derived-provenance decision | Use Zotero original + cleaned text/tables; system outputs are triage only. | yes
WFDTQ4VX | WFDTQ4VX_G003 | Checkpoint Batch 3 | drug_mass_mg |  | derived_candidate_only | drug mass is derivable from concentration and volume but direct benchmark GT requires explicit direct source or derived-provenance decision | Use Zotero original + cleaned text/tables; system outputs are triage only. | yes
WFDTQ4VX | WFDTQ4VX_G004 | Sr. No. 1 | drug_mass_mg |  | derived_candidate_only | drug mass is derivable from concentration and volume but direct benchmark GT requires explicit direct source or derived-provenance decision | Use Zotero original + cleaned text/tables; system outputs are triage only. | yes
WFDTQ4VX | WFDTQ4VX_G004 | Sr. No. 1 | surfactant_mass_mg |  | derived_candidate_only | surfactant mass is derivable from concentration and aqueous volume but should not be auto-filled as direct GT | Use Zotero original + cleaned text/tables; system outputs are triage only. | yes
WFDTQ4VX | WFDTQ4VX_G005 | Sr. No. 10 | drug_mass_mg |  | derived_candidate_only | drug mass is derivable from concentration and volume but direct benchmark GT requires explicit direct source or derived-provenance decision | Use Zotero original + cleaned text/tables; system outputs are triage only. | yes
WFDTQ4VX | WFDTQ4VX_G005 | Sr. No. 10 | surfactant_mass_mg |  | derived_candidate_only | surfactant mass is derivable from concentration and aqueous volume but should not be auto-filled as direct GT | Use Zotero original + cleaned text/tables; system outputs are triage only. | yes
WFDTQ4VX | WFDTQ4VX_G006 | Sr. No. 11 | drug_mass_mg |  | derived_candidate_only | drug mass is derivable from concentration and volume but direct benchmark GT requires explicit direct source or derived-provenance decision | Use Zotero original + cleaned text/tables; system outputs are triage only. | yes
WFDTQ4VX | WFDTQ4VX_G006 | Sr. No. 11 | surfactant_mass_mg |  | derived_candidate_only | surfactant mass is derivable from concentration and aqueous volume but should not be auto-filled as direct GT | Use Zotero original + cleaned text/tables; system outputs are triage only. | yes
WFDTQ4VX | WFDTQ4VX_G007 | Sr. No. 12 | drug_mass_mg |  | derived_candidate_only | drug mass is derivable from concentration and volume but direct benchmark GT requires explicit direct source or derived-provenance decision | Use Zotero original + cleaned text/tables; system outputs are triage only. | yes
WFDTQ4VX | WFDTQ4VX_G007 | Sr. No. 12 | surfactant_mass_mg |  | derived_candidate_only | surfactant mass is derivable from concentration and aqueous volume but should not be auto-filled as direct GT | Use Zotero original + cleaned text/tables; system outputs are triage only. | yes
WFDTQ4VX | WFDTQ4VX_G008 | Sr. No. 13 | drug_mass_mg |  | derived_candidate_only | drug mass is derivable from concentration and volume but direct benchmark GT requires explicit direct source or derived-provenance decision | Use Zotero original + cleaned text/tables; system outputs are triage only. | yes
WFDTQ4VX | WFDTQ4VX_G008 | Sr. No. 13 | surfactant_mass_mg |  | derived_candidate_only | surfactant mass is derivable from concentration and aqueous volume but should not be auto-filled as direct GT | Use Zotero original + cleaned text/tables; system outputs are triage only. | yes
WFDTQ4VX | WFDTQ4VX_G009 | Sr. No. 14 | drug_mass_mg |  | derived_candidate_only | drug mass is derivable from concentration and volume but direct benchmark GT requires explicit direct source or derived-provenance decision | Use Zotero original + cleaned text/tables; system outputs are triage only. | yes
WFDTQ4VX | WFDTQ4VX_G009 | Sr. No. 14 | surfactant_mass_mg |  | derived_candidate_only | surfactant mass is derivable from concentration and aqueous volume but should not be auto-filled as direct GT | Use Zotero original + cleaned text/tables; system outputs are triage only. | yes
WFDTQ4VX | WFDTQ4VX_G010 | Sr. No. 15 | drug_mass_mg |  | derived_candidate_only | drug mass is derivable from concentration and volume but direct benchmark GT requires explicit direct source or derived-provenance decision | Use Zotero original + cleaned text/tables; system outputs are triage only. | yes
WFDTQ4VX | WFDTQ4VX_G010 | Sr. No. 15 | surfactant_mass_mg |  | derived_candidate_only | surfactant mass is derivable from concentration and aqueous volume but should not be auto-filled as direct GT | Use Zotero original + cleaned text/tables; system outputs are triage only. | yes
WFDTQ4VX | WFDTQ4VX_G011 | Sr. No. 16 | drug_mass_mg |  | derived_candidate_only | drug mass is derivable from concentration and volume but direct benchmark GT requires explicit direct source or derived-provenance decision | Use Zotero original + cleaned text/tables; system outputs are triage only. | yes
WFDTQ4VX | WFDTQ4VX_G011 | Sr. No. 16 | surfactant_mass_mg |  | derived_candidate_only | surfactant mass is derivable from concentration and aqueous volume but should not be auto-filled as direct GT | Use Zotero original + cleaned text/tables; system outputs are triage only. | yes
WFDTQ4VX | WFDTQ4VX_G012 | Sr. No. 17 | drug_mass_mg |  | derived_candidate_only | drug mass is derivable from concentration and volume but direct benchmark GT requires explicit direct source or derived-provenance decision | Use Zotero original + cleaned text/tables; system outputs are triage only. | yes
WFDTQ4VX | WFDTQ4VX_G012 | Sr. No. 17 | surfactant_mass_mg |  | derived_candidate_only | surfactant mass is derivable from concentration and aqueous volume but should not be auto-filled as direct GT | Use Zotero original + cleaned text/tables; system outputs are triage only. | yes
WFDTQ4VX | WFDTQ4VX_G013 | Sr. No. 18 | drug_mass_mg |  | derived_candidate_only | drug mass is derivable from concentration and volume but direct benchmark GT requires explicit direct source or derived-provenance decision | Use Zotero original + cleaned text/tables; system outputs are triage only. | yes
WFDTQ4VX | WFDTQ4VX_G013 | Sr. No. 18 | surfactant_mass_mg |  | derived_candidate_only | surfactant mass is derivable from concentration and aqueous volume but should not be auto-filled as direct GT | Use Zotero original + cleaned text/tables; system outputs are triage only. | yes
WFDTQ4VX | WFDTQ4VX_G014 | Sr. No. 19 | drug_mass_mg |  | derived_candidate_only | drug mass is derivable from concentration and volume but direct benchmark GT requires explicit direct source or derived-provenance decision | Use Zotero original + cleaned text/tables; system outputs are triage only. | yes
WFDTQ4VX | WFDTQ4VX_G014 | Sr. No. 19 | surfactant_mass_mg |  | derived_candidate_only | surfactant mass is derivable from concentration and aqueous volume but should not be auto-filled as direct GT | Use Zotero original + cleaned text/tables; system outputs are triage only. | yes
WFDTQ4VX | WFDTQ4VX_G015 | Sr. No. 2 | drug_mass_mg |  | derived_candidate_only | drug mass is derivable from concentration and volume but direct benchmark GT requires explicit direct source or derived-provenance decision | Use Zotero original + cleaned text/tables; system outputs are triage only. | yes
WFDTQ4VX | WFDTQ4VX_G015 | Sr. No. 2 | surfactant_mass_mg |  | derived_candidate_only | surfactant mass is derivable from concentration and aqueous volume but should not be auto-filled as direct GT | Use Zotero original + cleaned text/tables; system outputs are triage only. | yes
WFDTQ4VX | WFDTQ4VX_G016 | Sr. No. 20 | drug_mass_mg |  | derived_candidate_only | drug mass is derivable from concentration and volume but direct benchmark GT requires explicit direct source or derived-provenance decision | Use Zotero original + cleaned text/tables; system outputs are triage only. | yes
WFDTQ4VX | WFDTQ4VX_G016 | Sr. No. 20 | surfactant_mass_mg |  | derived_candidate_only | surfactant mass is derivable from concentration and aqueous volume but should not be auto-filled as direct GT | Use Zotero original + cleaned text/tables; system outputs are triage only. | yes
WFDTQ4VX | WFDTQ4VX_G017 | Sr. No. 21 | drug_mass_mg |  | derived_candidate_only | drug mass is derivable from concentration and volume but direct benchmark GT requires explicit direct source or derived-provenance decision | Use Zotero original + cleaned text/tables; system outputs are triage only. | yes
WFDTQ4VX | WFDTQ4VX_G017 | Sr. No. 21 | surfactant_mass_mg |  | derived_candidate_only | surfactant mass is derivable from concentration and aqueous volume but should not be auto-filled as direct GT | Use Zotero original + cleaned text/tables; system outputs are triage only. | yes
WFDTQ4VX | WFDTQ4VX_G018 | Sr. No. 22 | drug_mass_mg |  | derived_candidate_only | drug mass is derivable from concentration and volume but direct benchmark GT requires explicit direct source or derived-provenance decision | Use Zotero original + cleaned text/tables; system outputs are triage only. | yes
WFDTQ4VX | WFDTQ4VX_G018 | Sr. No. 22 | surfactant_mass_mg |  | derived_candidate_only | surfactant mass is derivable from concentration and aqueous volume but should not be auto-filled as direct GT | Use Zotero original + cleaned text/tables; system outputs are triage only. | yes
WFDTQ4VX | WFDTQ4VX_G019 | Sr. No. 23 | drug_mass_mg |  | derived_candidate_only | drug mass is derivable from concentration and volume but direct benchmark GT requires explicit direct source or derived-provenance decision | Use Zotero original + cleaned text/tables; system outputs are triage only. | yes
WFDTQ4VX | WFDTQ4VX_G019 | Sr. No. 23 | surfactant_mass_mg |  | derived_candidate_only | surfactant mass is derivable from concentration and aqueous volume but should not be auto-filled as direct GT | Use Zotero original + cleaned text/tables; system outputs are triage only. | yes
WFDTQ4VX | WFDTQ4VX_G020 | Sr. No. 24 | drug_mass_mg |  | derived_candidate_only | drug mass is derivable from concentration and volume but direct benchmark GT requires explicit direct source or derived-provenance decision | Use Zotero original + cleaned text/tables; system outputs are triage only. | yes
WFDTQ4VX | WFDTQ4VX_G020 | Sr. No. 24 | surfactant_mass_mg |  | derived_candidate_only | surfactant mass is derivable from concentration and aqueous volume but should not be auto-filled as direct GT | Use Zotero original + cleaned text/tables; system outputs are triage only. | yes
WFDTQ4VX | WFDTQ4VX_G021 | Sr. No. 25 | drug_mass_mg |  | derived_candidate_only | drug mass is derivable from concentration and volume but direct benchmark GT requires explicit direct source or derived-provenance decision | Use Zotero original + cleaned text/tables; system outputs are triage only. | yes
WFDTQ4VX | WFDTQ4VX_G021 | Sr. No. 25 | surfactant_mass_mg |  | derived_candidate_only | surfactant mass is derivable from concentration and aqueous volume but should not be auto-filled as direct GT | Use Zotero original + cleaned text/tables; system outputs are triage only. | yes
WFDTQ4VX | WFDTQ4VX_G022 | Sr. No. 26 | drug_mass_mg |  | derived_candidate_only | drug mass is derivable from concentration and volume but direct benchmark GT requires explicit direct source or derived-provenance decision | Use Zotero original + cleaned text/tables; system outputs are triage only. | yes
WFDTQ4VX | WFDTQ4VX_G022 | Sr. No. 26 | surfactant_mass_mg |  | derived_candidate_only | surfactant mass is derivable from concentration and aqueous volume but should not be auto-filled as direct GT | Use Zotero original + cleaned text/tables; system outputs are triage only. | yes
WFDTQ4VX | WFDTQ4VX_G023 | Sr. No. 27 | drug_mass_mg |  | derived_candidate_only | drug mass is derivable from concentration and volume but direct benchmark GT requires explicit direct source or derived-provenance decision | Use Zotero original + cleaned text/tables; system outputs are triage only. | yes
WFDTQ4VX | WFDTQ4VX_G023 | Sr. No. 27 | surfactant_mass_mg |  | derived_candidate_only | surfactant mass is derivable from concentration and aqueous volume but should not be auto-filled as direct GT | Use Zotero original + cleaned text/tables; system outputs are triage only. | yes
WFDTQ4VX | WFDTQ4VX_G024 | Sr. No. 3 | drug_mass_mg |  | derived_candidate_only | drug mass is derivable from concentration and volume but direct benchmark GT requires explicit direct source or derived-provenance decision | Use Zotero original + cleaned text/tables; system outputs are triage only. | yes
WFDTQ4VX | WFDTQ4VX_G024 | Sr. No. 3 | surfactant_mass_mg |  | derived_candidate_only | surfactant mass is derivable from concentration and aqueous volume but should not be auto-filled as direct GT | Use Zotero original + cleaned text/tables; system outputs are triage only. | yes
WFDTQ4VX | WFDTQ4VX_G025 | Sr. No. 4 | drug_mass_mg |  | derived_candidate_only | drug mass is derivable from concentration and volume but direct benchmark GT requires explicit direct source or derived-provenance decision | Use Zotero original + cleaned text/tables; system outputs are triage only. | yes
WFDTQ4VX | WFDTQ4VX_G025 | Sr. No. 4 | surfactant_mass_mg |  | derived_candidate_only | surfactant mass is derivable from concentration and aqueous volume but should not be auto-filled as direct GT | Use Zotero original + cleaned text/tables; system outputs are triage only. | yes
WFDTQ4VX | WFDTQ4VX_G026 | Sr. No. 5 | drug_mass_mg |  | derived_candidate_only | drug mass is derivable from concentration and volume but direct benchmark GT requires explicit direct source or derived-provenance decision | Use Zotero original + cleaned text/tables; system outputs are triage only. | yes
WFDTQ4VX | WFDTQ4VX_G026 | Sr. No. 5 | surfactant_mass_mg |  | derived_candidate_only | surfactant mass is derivable from concentration and aqueous volume but should not be auto-filled as direct GT | Use Zotero original + cleaned text/tables; system outputs are triage only. | yes
WFDTQ4VX | WFDTQ4VX_G027 | Sr. No. 6 | drug_mass_mg |  | derived_candidate_only | drug mass is derivable from concentration and volume but direct benchmark GT requires explicit direct source or derived-provenance decision | Use Zotero original + cleaned text/tables; system outputs are triage only. | yes
WFDTQ4VX | WFDTQ4VX_G027 | Sr. No. 6 | surfactant_mass_mg |  | derived_candidate_only | surfactant mass is derivable from concentration and aqueous volume but should not be auto-filled as direct GT | Use Zotero original + cleaned text/tables; system outputs are triage only. | yes
WFDTQ4VX | WFDTQ4VX_G028 | Sr. No. 7 | drug_mass_mg |  | derived_candidate_only | drug mass is derivable from concentration and volume but direct benchmark GT requires explicit direct source or derived-provenance decision | Use Zotero original + cleaned text/tables; system outputs are triage only. | yes
WFDTQ4VX | WFDTQ4VX_G028 | Sr. No. 7 | surfactant_mass_mg |  | derived_candidate_only | surfactant mass is derivable from concentration and aqueous volume but should not be auto-filled as direct GT | Use Zotero original + cleaned text/tables; system outputs are triage only. | yes
WFDTQ4VX | WFDTQ4VX_G029 | Sr. No. 8 | drug_mass_mg |  | derived_candidate_only | drug mass is derivable from concentration and volume but direct benchmark GT requires explicit direct source or derived-provenance decision | Use Zotero original + cleaned text/tables; system outputs are triage only. | yes
WFDTQ4VX | WFDTQ4VX_G029 | Sr. No. 8 | surfactant_mass_mg |  | derived_candidate_only | surfactant mass is derivable from concentration and aqueous volume but should not be auto-filled as direct GT | Use Zotero original + cleaned text/tables; system outputs are triage only. | yes
WFDTQ4VX | WFDTQ4VX_G030 | Sr. No. 9 | drug_mass_mg |  | derived_candidate_only | drug mass is derivable from concentration and volume but direct benchmark GT requires explicit direct source or derived-provenance decision | Use Zotero original + cleaned text/tables; system outputs are triage only. | yes
WFDTQ4VX | WFDTQ4VX_G030 | Sr. No. 9 | surfactant_mass_mg |  | derived_candidate_only | surfactant mass is derivable from concentration and aqueous volume but should not be auto-filled as direct GT | Use Zotero original + cleaned text/tables; system outputs are triage only. | yes
WIVUCMYG | WIVUCMYG_G001 | F1 | drug_mass_mg |  | derived_candidate_only | drug mass is derivable from concentration and volume but direct benchmark GT requires explicit direct source or derived-provenance decision | Use Zotero original + cleaned text/tables; system outputs are triage only. | yes
WIVUCMYG | WIVUCMYG_G001 | F1 | surfactant_mass_mg |  | derived_candidate_only | surfactant mass is derivable from concentration and aqueous volume but should not be auto-filled as direct GT | Use Zotero original + cleaned text/tables; system outputs are triage only. | yes
WIVUCMYG | WIVUCMYG_G002 | F10 | drug_mass_mg |  | derived_candidate_only | drug mass is derivable from concentration and volume but direct benchmark GT requires explicit direct source or derived-provenance decision | Use Zotero original + cleaned text/tables; system outputs are triage only. | yes
WIVUCMYG | WIVUCMYG_G002 | F10 | surfactant_mass_mg |  | derived_candidate_only | surfactant mass is derivable from concentration and aqueous volume but should not be auto-filled as direct GT | Use Zotero original + cleaned text/tables; system outputs are triage only. | yes
WIVUCMYG | WIVUCMYG_G003 | F11 | drug_mass_mg |  | derived_candidate_only | drug mass is derivable from concentration and volume but direct benchmark GT requires explicit direct source or derived-provenance decision | Use Zotero original + cleaned text/tables; system outputs are triage only. | yes
WIVUCMYG | WIVUCMYG_G003 | F11 | surfactant_mass_mg |  | derived_candidate_only | surfactant mass is derivable from concentration and aqueous volume but should not be auto-filled as direct GT | Use Zotero original + cleaned text/tables; system outputs are triage only. | yes
WIVUCMYG | WIVUCMYG_G004 | F12 | drug_mass_mg |  | derived_candidate_only | drug mass is derivable from concentration and volume but direct benchmark GT requires explicit direct source or derived-provenance decision | Use Zotero original + cleaned text/tables; system outputs are triage only. | yes
WIVUCMYG | WIVUCMYG_G004 | F12 | surfactant_mass_mg |  | derived_candidate_only | surfactant mass is derivable from concentration and aqueous volume but should not be auto-filled as direct GT | Use Zotero original + cleaned text/tables; system outputs are triage only. | yes
WIVUCMYG | WIVUCMYG_G005 | F13 | drug_mass_mg |  | derived_candidate_only | drug mass is derivable from concentration and volume but direct benchmark GT requires explicit direct source or derived-provenance decision | Use Zotero original + cleaned text/tables; system outputs are triage only. | yes
WIVUCMYG | WIVUCMYG_G005 | F13 | surfactant_mass_mg |  | derived_candidate_only | surfactant mass is derivable from concentration and aqueous volume but should not be auto-filled as direct GT | Use Zotero original + cleaned text/tables; system outputs are triage only. | yes
WIVUCMYG | WIVUCMYG_G006 | F14 | drug_mass_mg |  | derived_candidate_only | drug mass is derivable from concentration and volume but direct benchmark GT requires explicit direct source or derived-provenance decision | Use Zotero original + cleaned text/tables; system outputs are triage only. | yes
WIVUCMYG | WIVUCMYG_G006 | F14 | surfactant_mass_mg |  | derived_candidate_only | surfactant mass is derivable from concentration and aqueous volume but should not be auto-filled as direct GT | Use Zotero original + cleaned text/tables; system outputs are triage only. | yes
WIVUCMYG | WIVUCMYG_G007 | F15 | drug_mass_mg |  | derived_candidate_only | drug mass is derivable from concentration and volume but direct benchmark GT requires explicit direct source or derived-provenance decision | Use Zotero original + cleaned text/tables; system outputs are triage only. | yes
WIVUCMYG | WIVUCMYG_G007 | F15 | surfactant_mass_mg |  | derived_candidate_only | surfactant mass is derivable from concentration and aqueous volume but should not be auto-filled as direct GT | Use Zotero original + cleaned text/tables; system outputs are triage only. | yes
WIVUCMYG | WIVUCMYG_G008 | F16 | drug_mass_mg |  | derived_candidate_only | drug mass is derivable from concentration and volume but direct benchmark GT requires explicit direct source or derived-provenance decision | Use Zotero original + cleaned text/tables; system outputs are triage only. | yes
WIVUCMYG | WIVUCMYG_G008 | F16 | surfactant_mass_mg |  | derived_candidate_only | surfactant mass is derivable from concentration and aqueous volume but should not be auto-filled as direct GT | Use Zotero original + cleaned text/tables; system outputs are triage only. | yes
WIVUCMYG | WIVUCMYG_G009 | F17 | drug_mass_mg |  | derived_candidate_only | drug mass is derivable from concentration and volume but direct benchmark GT requires explicit direct source or derived-provenance decision | Use Zotero original + cleaned text/tables; system outputs are triage only. | yes
WIVUCMYG | WIVUCMYG_G009 | F17 | surfactant_mass_mg |  | derived_candidate_only | surfactant mass is derivable from concentration and aqueous volume but should not be auto-filled as direct GT | Use Zotero original + cleaned text/tables; system outputs are triage only. | yes
WIVUCMYG | WIVUCMYG_G010 | F18 | drug_mass_mg |  | derived_candidate_only | drug mass is derivable from concentration and volume but direct benchmark GT requires explicit direct source or derived-provenance decision | Use Zotero original + cleaned text/tables; system outputs are triage only. | yes
WIVUCMYG | WIVUCMYG_G010 | F18 | surfactant_mass_mg |  | derived_candidate_only | surfactant mass is derivable from concentration and aqueous volume but should not be auto-filled as direct GT | Use Zotero original + cleaned text/tables; system outputs are triage only. | yes
WIVUCMYG | WIVUCMYG_G011 | F19 | drug_mass_mg |  | derived_candidate_only | drug mass is derivable from concentration and volume but direct benchmark GT requires explicit direct source or derived-provenance decision | Use Zotero original + cleaned text/tables; system outputs are triage only. | yes
WIVUCMYG | WIVUCMYG_G011 | F19 | surfactant_mass_mg |  | derived_candidate_only | surfactant mass is derivable from concentration and aqueous volume but should not be auto-filled as direct GT | Use Zotero original + cleaned text/tables; system outputs are triage only. | yes
WIVUCMYG | WIVUCMYG_G012 | F2 | drug_mass_mg |  | derived_candidate_only | drug mass is derivable from concentration and volume but direct benchmark GT requires explicit direct source or derived-provenance decision | Use Zotero original + cleaned text/tables; system outputs are triage only. | yes
WIVUCMYG | WIVUCMYG_G012 | F2 | surfactant_mass_mg |  | derived_candidate_only | surfactant mass is derivable from concentration and aqueous volume but should not be auto-filled as direct GT | Use Zotero original + cleaned text/tables; system outputs are triage only. | yes
WIVUCMYG | WIVUCMYG_G013 | F20 | drug_mass_mg |  | derived_candidate_only | drug mass is derivable from concentration and volume but direct benchmark GT requires explicit direct source or derived-provenance decision | Use Zotero original + cleaned text/tables; system outputs are triage only. | yes
WIVUCMYG | WIVUCMYG_G013 | F20 | surfactant_mass_mg |  | derived_candidate_only | surfactant mass is derivable from concentration and aqueous volume but should not be auto-filled as direct GT | Use Zotero original + cleaned text/tables; system outputs are triage only. | yes
WIVUCMYG | WIVUCMYG_G014 | F21 | drug_mass_mg |  | derived_candidate_only | drug mass is derivable from concentration and volume but direct benchmark GT requires explicit direct source or derived-provenance decision | Use Zotero original + cleaned text/tables; system outputs are triage only. | yes
WIVUCMYG | WIVUCMYG_G014 | F21 | surfactant_mass_mg |  | derived_candidate_only | surfactant mass is derivable from concentration and aqueous volume but should not be auto-filled as direct GT | Use Zotero original + cleaned text/tables; system outputs are triage only. | yes
WIVUCMYG | WIVUCMYG_G015 | F22 | drug_mass_mg |  | derived_candidate_only | drug mass is derivable from concentration and volume but direct benchmark GT requires explicit direct source or derived-provenance decision | Use Zotero original + cleaned text/tables; system outputs are triage only. | yes
WIVUCMYG | WIVUCMYG_G015 | F22 | surfactant_mass_mg |  | derived_candidate_only | surfactant mass is derivable from concentration and aqueous volume but should not be auto-filled as direct GT | Use Zotero original + cleaned text/tables; system outputs are triage only. | yes
WIVUCMYG | WIVUCMYG_G016 | F23 | drug_mass_mg |  | derived_candidate_only | drug mass is derivable from concentration and volume but direct benchmark GT requires explicit direct source or derived-provenance decision | Use Zotero original + cleaned text/tables; system outputs are triage only. | yes
WIVUCMYG | WIVUCMYG_G016 | F23 | surfactant_mass_mg |  | derived_candidate_only | surfactant mass is derivable from concentration and aqueous volume but should not be auto-filled as direct GT | Use Zotero original + cleaned text/tables; system outputs are triage only. | yes
WIVUCMYG | WIVUCMYG_G017 | F24 | drug_mass_mg |  | derived_candidate_only | drug mass is derivable from concentration and volume but direct benchmark GT requires explicit direct source or derived-provenance decision | Use Zotero original + cleaned text/tables; system outputs are triage only. | yes
WIVUCMYG | WIVUCMYG_G017 | F24 | surfactant_mass_mg |  | derived_candidate_only | surfactant mass is derivable from concentration and aqueous volume but should not be auto-filled as direct GT | Use Zotero original + cleaned text/tables; system outputs are triage only. | yes
WIVUCMYG | WIVUCMYG_G018 | F25 | drug_mass_mg |  | derived_candidate_only | drug mass is derivable from concentration and volume but direct benchmark GT requires explicit direct source or derived-provenance decision | Use Zotero original + cleaned text/tables; system outputs are triage only. | yes
WIVUCMYG | WIVUCMYG_G018 | F25 | surfactant_mass_mg |  | derived_candidate_only | surfactant mass is derivable from concentration and aqueous volume but should not be auto-filled as direct GT | Use Zotero original + cleaned text/tables; system outputs are triage only. | yes
WIVUCMYG | WIVUCMYG_G019 | F26 | drug_mass_mg |  | derived_candidate_only | drug mass is derivable from concentration and volume but direct benchmark GT requires explicit direct source or derived-provenance decision | Use Zotero original + cleaned text/tables; system outputs are triage only. | yes
WIVUCMYG | WIVUCMYG_G019 | F26 | surfactant_mass_mg |  | derived_candidate_only | surfactant mass is derivable from concentration and aqueous volume but should not be auto-filled as direct GT | Use Zotero original + cleaned text/tables; system outputs are triage only. | yes
WIVUCMYG | WIVUCMYG_G020 | F3 | drug_mass_mg |  | derived_candidate_only | drug mass is derivable from concentration and volume but direct benchmark GT requires explicit direct source or derived-provenance decision | Use Zotero original + cleaned text/tables; system outputs are triage only. | yes
WIVUCMYG | WIVUCMYG_G020 | F3 | surfactant_mass_mg |  | derived_candidate_only | surfactant mass is derivable from concentration and aqueous volume but should not be auto-filled as direct GT | Use Zotero original + cleaned text/tables; system outputs are triage only. | yes
WIVUCMYG | WIVUCMYG_G021 | F4 | drug_mass_mg |  | derived_candidate_only | drug mass is derivable from concentration and volume but direct benchmark GT requires explicit direct source or derived-provenance decision | Use Zotero original + cleaned text/tables; system outputs are triage only. | yes
WIVUCMYG | WIVUCMYG_G021 | F4 | surfactant_mass_mg |  | derived_candidate_only | surfactant mass is derivable from concentration and aqueous volume but should not be auto-filled as direct GT | Use Zotero original + cleaned text/tables; system outputs are triage only. | yes
WIVUCMYG | WIVUCMYG_G022 | F5 | drug_mass_mg |  | derived_candidate_only | drug mass is derivable from concentration and volume but direct benchmark GT requires explicit direct source or derived-provenance decision | Use Zotero original + cleaned text/tables; system outputs are triage only. | yes
WIVUCMYG | WIVUCMYG_G022 | F5 | surfactant_mass_mg |  | derived_candidate_only | surfactant mass is derivable from concentration and aqueous volume but should not be auto-filled as direct GT | Use Zotero original + cleaned text/tables; system outputs are triage only. | yes
WIVUCMYG | WIVUCMYG_G023 | F6 | drug_mass_mg |  | derived_candidate_only | drug mass is derivable from concentration and volume but direct benchmark GT requires explicit direct source or derived-provenance decision | Use Zotero original + cleaned text/tables; system outputs are triage only. | yes
WIVUCMYG | WIVUCMYG_G023 | F6 | surfactant_mass_mg |  | derived_candidate_only | surfactant mass is derivable from concentration and aqueous volume but should not be auto-filled as direct GT | Use Zotero original + cleaned text/tables; system outputs are triage only. | yes
WIVUCMYG | WIVUCMYG_G024 | F7 | drug_mass_mg |  | derived_candidate_only | drug mass is derivable from concentration and volume but direct benchmark GT requires explicit direct source or derived-provenance decision | Use Zotero original + cleaned text/tables; system outputs are triage only. | yes
WIVUCMYG | WIVUCMYG_G024 | F7 | surfactant_mass_mg |  | derived_candidate_only | surfactant mass is derivable from concentration and aqueous volume but should not be auto-filled as direct GT | Use Zotero original + cleaned text/tables; system outputs are triage only. | yes
WIVUCMYG | WIVUCMYG_G025 | F8 | drug_mass_mg |  | derived_candidate_only | drug mass is derivable from concentration and volume but direct benchmark GT requires explicit direct source or derived-provenance decision | Use Zotero original + cleaned text/tables; system outputs are triage only. | yes
WIVUCMYG | WIVUCMYG_G025 | F8 | surfactant_mass_mg |  | derived_candidate_only | surfactant mass is derivable from concentration and aqueous volume but should not be auto-filled as direct GT | Use Zotero original + cleaned text/tables; system outputs are triage only. | yes
WIVUCMYG | WIVUCMYG_G026 | F9 | drug_mass_mg |  | derived_candidate_only | drug mass is derivable from concentration and volume but direct benchmark GT requires explicit direct source or derived-provenance decision | Use Zotero original + cleaned text/tables; system outputs are triage only. | yes
WIVUCMYG | WIVUCMYG_G026 | F9 | surfactant_mass_mg |  | derived_candidate_only | surfactant mass is derivable from concentration and aqueous volume but should not be auto-filled as direct GT | Use Zotero original + cleaned text/tables; system outputs are triage only. | yes
YGA8VQKU | YGA8VQKU_G001 | F1 | drug_mass_mg |  | derived_candidate_only | drug mass is derivable from concentration and volume but direct benchmark GT requires explicit direct source or derived-provenance decision | Use Zotero original + cleaned text/tables; system outputs are triage only. | yes
YGA8VQKU | YGA8VQKU_G001 | F1 | surfactant_mass_mg |  | derived_candidate_only | surfactant mass is derivable from concentration and aqueous volume but should not be auto-filled as direct GT | Use Zotero original + cleaned text/tables; system outputs are triage only. | yes
YGA8VQKU | YGA8VQKU_G002 | F10 | drug_mass_mg |  | derived_candidate_only | drug mass is derivable from concentration and volume but direct benchmark GT requires explicit direct source or derived-provenance decision | Use Zotero original + cleaned text/tables; system outputs are triage only. | yes
YGA8VQKU | YGA8VQKU_G002 | F10 | surfactant_mass_mg |  | derived_candidate_only | surfactant mass is derivable from concentration and aqueous volume but should not be auto-filled as direct GT | Use Zotero original + cleaned text/tables; system outputs are triage only. | yes
YGA8VQKU | YGA8VQKU_G003 | F11 | drug_mass_mg |  | derived_candidate_only | drug mass is derivable from concentration and volume but direct benchmark GT requires explicit direct source or derived-provenance decision | Use Zotero original + cleaned text/tables; system outputs are triage only. | yes
YGA8VQKU | YGA8VQKU_G003 | F11 | surfactant_mass_mg |  | derived_candidate_only | surfactant mass is derivable from concentration and aqueous volume but should not be auto-filled as direct GT | Use Zotero original + cleaned text/tables; system outputs are triage only. | yes
YGA8VQKU | YGA8VQKU_G004 | F12 | drug_mass_mg |  | derived_candidate_only | drug mass is derivable from concentration and volume but direct benchmark GT requires explicit direct source or derived-provenance decision | Use Zotero original + cleaned text/tables; system outputs are triage only. | yes
YGA8VQKU | YGA8VQKU_G004 | F12 | surfactant_mass_mg |  | derived_candidate_only | surfactant mass is derivable from concentration and aqueous volume but should not be auto-filled as direct GT | Use Zotero original + cleaned text/tables; system outputs are triage only. | yes
YGA8VQKU | YGA8VQKU_G005 | F13 | drug_mass_mg |  | derived_candidate_only | drug mass is derivable from concentration and volume but direct benchmark GT requires explicit direct source or derived-provenance decision | Use Zotero original + cleaned text/tables; system outputs are triage only. | yes
YGA8VQKU | YGA8VQKU_G005 | F13 | surfactant_mass_mg |  | derived_candidate_only | surfactant mass is derivable from concentration and aqueous volume but should not be auto-filled as direct GT | Use Zotero original + cleaned text/tables; system outputs are triage only. | yes
YGA8VQKU | YGA8VQKU_G006 | F14 | drug_mass_mg |  | derived_candidate_only | drug mass is derivable from concentration and volume but direct benchmark GT requires explicit direct source or derived-provenance decision | Use Zotero original + cleaned text/tables; system outputs are triage only. | yes
YGA8VQKU | YGA8VQKU_G006 | F14 | surfactant_mass_mg |  | derived_candidate_only | surfactant mass is derivable from concentration and aqueous volume but should not be auto-filled as direct GT | Use Zotero original + cleaned text/tables; system outputs are triage only. | yes
YGA8VQKU | YGA8VQKU_G007 | F15 | drug_mass_mg |  | derived_candidate_only | drug mass is derivable from concentration and volume but direct benchmark GT requires explicit direct source or derived-provenance decision | Use Zotero original + cleaned text/tables; system outputs are triage only. | yes
YGA8VQKU | YGA8VQKU_G007 | F15 | surfactant_mass_mg |  | derived_candidate_only | surfactant mass is derivable from concentration and aqueous volume but should not be auto-filled as direct GT | Use Zotero original + cleaned text/tables; system outputs are triage only. | yes
YGA8VQKU | YGA8VQKU_G008 | F16 | drug_mass_mg |  | derived_candidate_only | drug mass is derivable from concentration and volume but direct benchmark GT requires explicit direct source or derived-provenance decision | Use Zotero original + cleaned text/tables; system outputs are triage only. | yes
YGA8VQKU | YGA8VQKU_G008 | F16 | surfactant_mass_mg |  | derived_candidate_only | surfactant mass is derivable from concentration and aqueous volume but should not be auto-filled as direct GT | Use Zotero original + cleaned text/tables; system outputs are triage only. | yes
YGA8VQKU | YGA8VQKU_G009 | F2 | drug_mass_mg |  | derived_candidate_only | drug mass is derivable from concentration and volume but direct benchmark GT requires explicit direct source or derived-provenance decision | Use Zotero original + cleaned text/tables; system outputs are triage only. | yes
YGA8VQKU | YGA8VQKU_G009 | F2 | surfactant_mass_mg |  | derived_candidate_only | surfactant mass is derivable from concentration and aqueous volume but should not be auto-filled as direct GT | Use Zotero original + cleaned text/tables; system outputs are triage only. | yes
YGA8VQKU | YGA8VQKU_G010 | F3 | drug_mass_mg |  | derived_candidate_only | drug mass is derivable from concentration and volume but direct benchmark GT requires explicit direct source or derived-provenance decision | Use Zotero original + cleaned text/tables; system outputs are triage only. | yes
YGA8VQKU | YGA8VQKU_G010 | F3 | surfactant_mass_mg |  | derived_candidate_only | surfactant mass is derivable from concentration and aqueous volume but should not be auto-filled as direct GT | Use Zotero original + cleaned text/tables; system outputs are triage only. | yes
YGA8VQKU | YGA8VQKU_G011 | F4 | drug_mass_mg |  | derived_candidate_only | drug mass is derivable from concentration and volume but direct benchmark GT requires explicit direct source or derived-provenance decision | Use Zotero original + cleaned text/tables; system outputs are triage only. | yes
YGA8VQKU | YGA8VQKU_G011 | F4 | surfactant_mass_mg |  | derived_candidate_only | surfactant mass is derivable from concentration and aqueous volume but should not be auto-filled as direct GT | Use Zotero original + cleaned text/tables; system outputs are triage only. | yes
YGA8VQKU | YGA8VQKU_G012 | F5 | drug_mass_mg |  | derived_candidate_only | drug mass is derivable from concentration and volume but direct benchmark GT requires explicit direct source or derived-provenance decision | Use Zotero original + cleaned text/tables; system outputs are triage only. | yes
YGA8VQKU | YGA8VQKU_G012 | F5 | surfactant_mass_mg |  | derived_candidate_only | surfactant mass is derivable from concentration and aqueous volume but should not be auto-filled as direct GT | Use Zotero original + cleaned text/tables; system outputs are triage only. | yes
YGA8VQKU | YGA8VQKU_G013 | F6 | drug_mass_mg |  | derived_candidate_only | drug mass is derivable from concentration and volume but direct benchmark GT requires explicit direct source or derived-provenance decision | Use Zotero original + cleaned text/tables; system outputs are triage only. | yes
YGA8VQKU | YGA8VQKU_G013 | F6 | surfactant_mass_mg |  | derived_candidate_only | surfactant mass is derivable from concentration and aqueous volume but should not be auto-filled as direct GT | Use Zotero original + cleaned text/tables; system outputs are triage only. | yes
YGA8VQKU | YGA8VQKU_G014 | F7 | drug_mass_mg |  | derived_candidate_only | drug mass is derivable from concentration and volume but direct benchmark GT requires explicit direct source or derived-provenance decision | Use Zotero original + cleaned text/tables; system outputs are triage only. | yes
YGA8VQKU | YGA8VQKU_G014 | F7 | surfactant_mass_mg |  | derived_candidate_only | surfactant mass is derivable from concentration and aqueous volume but should not be auto-filled as direct GT | Use Zotero original + cleaned text/tables; system outputs are triage only. | yes
YGA8VQKU | YGA8VQKU_G015 | F8 | drug_mass_mg |  | derived_candidate_only | drug mass is derivable from concentration and volume but direct benchmark GT requires explicit direct source or derived-provenance decision | Use Zotero original + cleaned text/tables; system outputs are triage only. | yes
YGA8VQKU | YGA8VQKU_G015 | F8 | surfactant_mass_mg |  | derived_candidate_only | surfactant mass is derivable from concentration and aqueous volume but should not be auto-filled as direct GT | Use Zotero original + cleaned text/tables; system outputs are triage only. | yes
YGA8VQKU | YGA8VQKU_G016 | F9 | drug_mass_mg |  | derived_candidate_only | drug mass is derivable from concentration and volume but direct benchmark GT requires explicit direct source or derived-provenance decision | Use Zotero original + cleaned text/tables; system outputs are triage only. | yes
YGA8VQKU | YGA8VQKU_G016 | F9 | surfactant_mass_mg |  | derived_candidate_only | surfactant mass is derivable from concentration and aqueous volume but should not be auto-filled as direct GT | Use Zotero original + cleaned text/tables; system outputs are triage only. | yes
YGA8VQKU | YGA8VQKU_G017 | Nanospheres produced with high viscosity PLGA | drug_mass_mg |  | derived_candidate_only | drug mass is derivable from concentration and volume but direct benchmark GT requires explicit direct source or derived-provenance decision | Use Zotero original + cleaned text/tables; system outputs are triage only. | yes
YGA8VQKU | YGA8VQKU_G017 | Nanospheres produced with high viscosity PLGA | surfactant_mass_mg |  | derived_candidate_only | surfactant mass is derivable from concentration and aqueous volume but should not be auto-filled as direct GT | Use Zotero original + cleaned text/tables; system outputs are triage only. | yes
L3H2RS2H | L3H2RS2H_G001 | 3-MeOXAN nanocapsules (Theoretical concentration 1000 mg/mL) | particle_size_nm¦pdi¦zeta_mV |  | group_measurement_applicability | L3H2RS2H Table 2/Table 4 characterization rows are for selected theoretical concentrations; do not auto-propagate to all concentration sweep rows | Use Zotero original + cleaned text/tables; system outputs are triage only. | yes
L3H2RS2H | L3H2RS2H_G002 | 3-MeOXAN nanocapsules (Theoretical concentration 1200 mg/mL) | particle_size_nm¦pdi¦zeta_mV |  | group_measurement_applicability | L3H2RS2H Table 2/Table 4 characterization rows are for selected theoretical concentrations; do not auto-propagate to all concentration sweep rows | Use Zotero original + cleaned text/tables; system outputs are triage only. | yes
L3H2RS2H | L3H2RS2H_G004 | 3-MeOXAN nanocapsules (Theoretical concentration 1600 mg/mL) | particle_size_nm¦pdi¦zeta_mV |  | group_measurement_applicability | L3H2RS2H Table 2/Table 4 characterization rows are for selected theoretical concentrations; do not auto-propagate to all concentration sweep rows | Use Zotero original + cleaned text/tables; system outputs are triage only. | yes
L3H2RS2H | L3H2RS2H_G009 | XAN nanocapsules (Theoretical concentration 200 mg/mL) | particle_size_nm¦pdi¦zeta_mV |  | group_measurement_applicability | L3H2RS2H Table 2/Table 4 characterization rows are for selected theoretical concentrations; do not auto-propagate to all concentration sweep rows | Use Zotero original + cleaned text/tables; system outputs are triage only. | yes
L3H2RS2H | L3H2RS2H_G010 | XAN nanocapsules (Theoretical concentration 400 mg/mL) | particle_size_nm¦pdi¦zeta_mV |  | group_measurement_applicability | L3H2RS2H Table 2/Table 4 characterization rows are for selected theoretical concentrations; do not auto-propagate to all concentration sweep rows | Use Zotero original + cleaned text/tables; system outputs are triage only. | yes
L3H2RS2H | L3H2RS2H_G012 | XAN nanocapsules (Theoretical concentration 700 mg/mL) | particle_size_nm¦pdi¦zeta_mV |  | group_measurement_applicability | L3H2RS2H Table 2/Table 4 characterization rows are for selected theoretical concentrations; do not auto-propagate to all concentration sweep rows | Use Zotero original + cleaned text/tables; system outputs are triage only. | yes
L3H2RS2H | L3H2RS2H_G013 | 3-MeOXAN nanospheres (Theoretical concentration 50 mg/mL) | particle_size_nm¦pdi¦zeta_mV |  | group_measurement_applicability | L3H2RS2H Table 2/Table 4 characterization rows are for selected theoretical concentrations; do not auto-propagate to all concentration sweep rows | Use Zotero original + cleaned text/tables; system outputs are triage only. | yes
L3H2RS2H | L3H2RS2H_G015 | 3-MeOXAN nanospheres (Theoretical concentration 70 mg/mL) | particle_size_nm¦pdi¦zeta_mV |  | group_measurement_applicability | L3H2RS2H Table 2/Table 4 characterization rows are for selected theoretical concentrations; do not auto-propagate to all concentration sweep rows | Use Zotero original + cleaned text/tables; system outputs are triage only. | yes
L3H2RS2H | L3H2RS2H_G016 | 3-MeOXAN nanospheres (Theoretical concentration 80 mg/mL) | particle_size_nm¦pdi¦zeta_mV |  | group_measurement_applicability | L3H2RS2H Table 2/Table 4 characterization rows are for selected theoretical concentrations; do not auto-propagate to all concentration sweep rows | Use Zotero original + cleaned text/tables; system outputs are triage only. | yes
L3H2RS2H | L3H2RS2H_G018 | XAN nanospheres (Theoretical concentration 50 mg/mL) | particle_size_nm¦pdi¦zeta_mV |  | group_measurement_applicability | L3H2RS2H Table 2/Table 4 characterization rows are for selected theoretical concentrations; do not auto-propagate to all concentration sweep rows | Use Zotero original + cleaned text/tables; system outputs are triage only. | yes
L3H2RS2H | L3H2RS2H_G020 | XAN nanospheres (Theoretical concentration 70 mg/mL) | particle_size_nm¦pdi¦zeta_mV |  | group_measurement_applicability | L3H2RS2H Table 2/Table 4 characterization rows are for selected theoretical concentrations; do not auto-propagate to all concentration sweep rows | Use Zotero original + cleaned text/tables; system outputs are triage only. | yes
L3H2RS2H | L3H2RS2H_G021 | XAN nanospheres (Theoretical concentration 80 mg/mL) | particle_size_nm¦pdi¦zeta_mV |  | group_measurement_applicability | L3H2RS2H Table 2/Table 4 characterization rows are for selected theoretical concentrations; do not auto-propagate to all concentration sweep rows | Use Zotero original + cleaned text/tables; system outputs are triage only. | yes
L3H2RS2H | L3H2RS2H_G001 | 3-MeOXAN nanocapsules (Theoretical concentration 1000 mg/mL) | dl_percent |  | schema_or_derived_only | DL/LC may require formula or different source metric; do not auto-fill from EE/concentration | Use Zotero original + cleaned text/tables; system outputs are triage only. | yes
L3H2RS2H | L3H2RS2H_G002 | 3-MeOXAN nanocapsules (Theoretical concentration 1200 mg/mL) | dl_percent |  | schema_or_derived_only | DL/LC may require formula or different source metric; do not auto-fill from EE/concentration | Use Zotero original + cleaned text/tables; system outputs are triage only. | yes
L3H2RS2H | L3H2RS2H_G003 | 3-MeOXAN nanocapsules (Theoretical concentration 1400 mg/mL) | dl_percent |  | schema_or_derived_only | DL/LC may require formula or different source metric; do not auto-fill from EE/concentration | Use Zotero original + cleaned text/tables; system outputs are triage only. | yes
L3H2RS2H | L3H2RS2H_G004 | 3-MeOXAN nanocapsules (Theoretical concentration 1600 mg/mL) | dl_percent |  | schema_or_derived_only | DL/LC may require formula or different source metric; do not auto-fill from EE/concentration | Use Zotero original + cleaned text/tables; system outputs are triage only. | yes
L3H2RS2H | L3H2RS2H_G005 | 3-MeOXAN-loaded nanocapsules (0.6 mL Myritol 318, 3-MeOXAN theoretical concentration of 3360 mg/mL) | dl_percent |  | schema_or_derived_only | DL/LC may require formula or different source metric; do not auto-fill from EE/concentration | Use Zotero original + cleaned text/tables; system outputs are triage only. | yes
L3H2RS2H | L3H2RS2H_G008 | XAN-loaded nanocapsules (0.6 mL Myritol 318, XAN theoretical concentration of 1440 mg/mL) | dl_percent |  | schema_or_derived_only | DL/LC may require formula or different source metric; do not auto-fill from EE/concentration | Use Zotero original + cleaned text/tables; system outputs are triage only. | yes
L3H2RS2H | L3H2RS2H_G009 | XAN nanocapsules (Theoretical concentration 200 mg/mL) | dl_percent |  | schema_or_derived_only | DL/LC may require formula or different source metric; do not auto-fill from EE/concentration | Use Zotero original + cleaned text/tables; system outputs are triage only. | yes
L3H2RS2H | L3H2RS2H_G010 | XAN nanocapsules (Theoretical concentration 400 mg/mL) | dl_percent |  | schema_or_derived_only | DL/LC may require formula or different source metric; do not auto-fill from EE/concentration | Use Zotero original + cleaned text/tables; system outputs are triage only. | yes
L3H2RS2H | L3H2RS2H_G011 | XAN nanocapsules (Theoretical concentration 600 mg/mL) | dl_percent |  | schema_or_derived_only | DL/LC may require formula or different source metric; do not auto-fill from EE/concentration | Use Zotero original + cleaned text/tables; system outputs are triage only. | yes
L3H2RS2H | L3H2RS2H_G012 | XAN nanocapsules (Theoretical concentration 700 mg/mL) | dl_percent |  | schema_or_derived_only | DL/LC may require formula or different source metric; do not auto-fill from EE/concentration | Use Zotero original + cleaned text/tables; system outputs are triage only. | yes
L3H2RS2H | L3H2RS2H_G013 | 3-MeOXAN nanospheres (Theoretical concentration 50 mg/mL) | dl_percent |  | schema_or_derived_only | DL/LC may require formula or different source metric; do not auto-fill from EE/concentration | Use Zotero original + cleaned text/tables; system outputs are triage only. | yes
L3H2RS2H | L3H2RS2H_G014 | 3-MeOXAN nanospheres (Theoretical concentration 60 mg/mL) | dl_percent |  | schema_or_derived_only | DL/LC may require formula or different source metric; do not auto-fill from EE/concentration | Use Zotero original + cleaned text/tables; system outputs are triage only. | yes
L3H2RS2H | L3H2RS2H_G015 | 3-MeOXAN nanospheres (Theoretical concentration 70 mg/mL) | dl_percent |  | schema_or_derived_only | DL/LC may require formula or different source metric; do not auto-fill from EE/concentration | Use Zotero original + cleaned text/tables; system outputs are triage only. | yes
L3H2RS2H | L3H2RS2H_G016 | 3-MeOXAN nanospheres (Theoretical concentration 80 mg/mL) | dl_percent |  | schema_or_derived_only | DL/LC may require formula or different source metric; do not auto-fill from EE/concentration | Use Zotero original + cleaned text/tables; system outputs are triage only. | yes
L3H2RS2H | L3H2RS2H_G018 | XAN nanospheres (Theoretical concentration 50 mg/mL) | dl_percent |  | schema_or_derived_only | DL/LC may require formula or different source metric; do not auto-fill from EE/concentration | Use Zotero original + cleaned text/tables; system outputs are triage only. | yes
L3H2RS2H | L3H2RS2H_G019 | XAN nanospheres (Theoretical concentration 60 mg/mL) | dl_percent |  | schema_or_derived_only | DL/LC may require formula or different source metric; do not auto-fill from EE/concentration | Use Zotero original + cleaned text/tables; system outputs are triage only. | yes
L3H2RS2H | L3H2RS2H_G020 | XAN nanospheres (Theoretical concentration 70 mg/mL) | dl_percent |  | schema_or_derived_only | DL/LC may require formula or different source metric; do not auto-fill from EE/concentration | Use Zotero original + cleaned text/tables; system outputs are triage only. | yes
L3H2RS2H | L3H2RS2H_G021 | XAN nanospheres (Theoretical concentration 80 mg/mL) | dl_percent |  | schema_or_derived_only | DL/LC may require formula or different source metric; do not auto-fill from EE/concentration | Use Zotero original + cleaned text/tables; system outputs are triage only. | yes
UFXX9WXE | UFXX9WXE_G001 | 1. | dl_percent |  | schema_or_derived_only | DL/LC may require formula or different source metric; do not auto-fill from EE/concentration | Use Zotero original + cleaned text/tables; system outputs are triage only. | yes
UFXX9WXE | UFXX9WXE_G002 | 2. | dl_percent |  | schema_or_derived_only | DL/LC may require formula or different source metric; do not auto-fill from EE/concentration | Use Zotero original + cleaned text/tables; system outputs are triage only. | yes
UFXX9WXE | UFXX9WXE_G003 | 3. | dl_percent |  | schema_or_derived_only | DL/LC may require formula or different source metric; do not auto-fill from EE/concentration | Use Zotero original + cleaned text/tables; system outputs are triage only. | yes
UFXX9WXE | UFXX9WXE_G004 | 4. | dl_percent |  | schema_or_derived_only | DL/LC may require formula or different source metric; do not auto-fill from EE/concentration | Use Zotero original + cleaned text/tables; system outputs are triage only. | yes
UFXX9WXE | UFXX9WXE_G005 | 5. | dl_percent |  | schema_or_derived_only | DL/LC may require formula or different source metric; do not auto-fill from EE/concentration | Use Zotero original + cleaned text/tables; system outputs are triage only. | yes
UFXX9WXE | UFXX9WXE_G006 | 6. | dl_percent |  | schema_or_derived_only | DL/LC may require formula or different source metric; do not auto-fill from EE/concentration | Use Zotero original + cleaned text/tables; system outputs are triage only. | yes
UFXX9WXE | UFXX9WXE_G007 | 7. | dl_percent |  | schema_or_derived_only | DL/LC may require formula or different source metric; do not auto-fill from EE/concentration | Use Zotero original + cleaned text/tables; system outputs are triage only. | yes
UFXX9WXE | UFXX9WXE_G008 | 8. | dl_percent |  | schema_or_derived_only | DL/LC may require formula or different source metric; do not auto-fill from EE/concentration | Use Zotero original + cleaned text/tables; system outputs are triage only. | yes
UFXX9WXE | UFXX9WXE_G009 | 9. | dl_percent |  | schema_or_derived_only | DL/LC may require formula or different source metric; do not auto-fill from EE/concentration | Use Zotero original + cleaned text/tables; system outputs are triage only. | yes
UFXX9WXE | UFXX9WXE_G010 | 10. | dl_percent |  | schema_or_derived_only | DL/LC may require formula or different source metric; do not auto-fill from EE/concentration | Use Zotero original + cleaned text/tables; system outputs are triage only. | yes
UFXX9WXE | UFXX9WXE_G011 | 11. | dl_percent |  | schema_or_derived_only | DL/LC may require formula or different source metric; do not auto-fill from EE/concentration | Use Zotero original + cleaned text/tables; system outputs are triage only. | yes
UFXX9WXE | UFXX9WXE_G012 | 12. | dl_percent |  | schema_or_derived_only | DL/LC may require formula or different source metric; do not auto-fill from EE/concentration | Use Zotero original + cleaned text/tables; system outputs are triage only. | yes
UFXX9WXE | UFXX9WXE_G013 | 13. | dl_percent |  | schema_or_derived_only | DL/LC may require formula or different source metric; do not auto-fill from EE/concentration | Use Zotero original + cleaned text/tables; system outputs are triage only. | yes
UFXX9WXE | UFXX9WXE_G014 | 14. | dl_percent |  | schema_or_derived_only | DL/LC may require formula or different source metric; do not auto-fill from EE/concentration | Use Zotero original + cleaned text/tables; system outputs are triage only. | yes
UFXX9WXE | UFXX9WXE_G015 | 15. | dl_percent |  | schema_or_derived_only | DL/LC may require formula or different source metric; do not auto-fill from EE/concentration | Use Zotero original + cleaned text/tables; system outputs are triage only. | yes
UFXX9WXE | UFXX9WXE_G016 | 16. | dl_percent |  | schema_or_derived_only | DL/LC may require formula or different source metric; do not auto-fill from EE/concentration | Use Zotero original + cleaned text/tables; system outputs are triage only. | yes
UFXX9WXE | UFXX9WXE_G017 | 17. | dl_percent |  | schema_or_derived_only | DL/LC may require formula or different source metric; do not auto-fill from EE/concentration | Use Zotero original + cleaned text/tables; system outputs are triage only. | yes
UFXX9WXE | UFXX9WXE_G018 | 18. | dl_percent |  | schema_or_derived_only | DL/LC may require formula or different source metric; do not auto-fill from EE/concentration | Use Zotero original + cleaned text/tables; system outputs are triage only. | yes
UFXX9WXE | UFXX9WXE_G019 | 19. | dl_percent |  | schema_or_derived_only | DL/LC may require formula or different source metric; do not auto-fill from EE/concentration | Use Zotero original + cleaned text/tables; system outputs are triage only. | yes
UFXX9WXE | UFXX9WXE_G020 | 20. | dl_percent |  | schema_or_derived_only | DL/LC may require formula or different source metric; do not auto-fill from EE/concentration | Use Zotero original + cleaned text/tables; system outputs are triage only. | yes
UFXX9WXE | UFXX9WXE_G021 | 21. | dl_percent |  | schema_or_derived_only | DL/LC may require formula or different source metric; do not auto-fill from EE/concentration | Use Zotero original + cleaned text/tables; system outputs are triage only. | yes
UFXX9WXE | UFXX9WXE_G022 | 22. | dl_percent |  | schema_or_derived_only | DL/LC may require formula or different source metric; do not auto-fill from EE/concentration | Use Zotero original + cleaned text/tables; system outputs are triage only. | yes
UFXX9WXE | UFXX9WXE_G023 | 23. | dl_percent |  | schema_or_derived_only | DL/LC may require formula or different source metric; do not auto-fill from EE/concentration | Use Zotero original + cleaned text/tables; system outputs are triage only. | yes
UFXX9WXE | UFXX9WXE_G024 | 24. | dl_percent |  | schema_or_derived_only | DL/LC may require formula or different source metric; do not auto-fill from EE/concentration | Use Zotero original + cleaned text/tables; system outputs are triage only. | yes
UFXX9WXE | UFXX9WXE_G025 | 25. | dl_percent |  | schema_or_derived_only | DL/LC may require formula or different source metric; do not auto-fill from EE/concentration | Use Zotero original + cleaned text/tables; system outputs are triage only. | yes
UFXX9WXE | UFXX9WXE_G026 | 26. | dl_percent |  | schema_or_derived_only | DL/LC may require formula or different source metric; do not auto-fill from EE/concentration | Use Zotero original + cleaned text/tables; system outputs are triage only. | yes
UFXX9WXE | UFXX9WXE_G027 | optimized Lzp-PLGA-NPs | dl_percent |  | schema_or_derived_only | DL/LC may require formula or different source metric; do not auto-fill from EE/concentration | Use Zotero original + cleaned text/tables; system outputs are triage only. | yes
WFDTQ4VX | WFDTQ4VX_G001 | Checkpoint Batch 1 | dl_percent |  | schema_or_derived_only | DL/LC may require formula or different source metric; do not auto-fill from EE/concentration | Use Zotero original + cleaned text/tables; system outputs are triage only. | yes
WFDTQ4VX | WFDTQ4VX_G002 | Checkpoint Batch 2 | dl_percent |  | schema_or_derived_only | DL/LC may require formula or different source metric; do not auto-fill from EE/concentration | Use Zotero original + cleaned text/tables; system outputs are triage only. | yes
WFDTQ4VX | WFDTQ4VX_G003 | Checkpoint Batch 3 | dl_percent |  | schema_or_derived_only | DL/LC may require formula or different source metric; do not auto-fill from EE/concentration | Use Zotero original + cleaned text/tables; system outputs are triage only. | yes
WFDTQ4VX | WFDTQ4VX_G004 | Sr. No. 1 | dl_percent |  | schema_or_derived_only | DL/LC may require formula or different source metric; do not auto-fill from EE/concentration | Use Zotero original + cleaned text/tables; system outputs are triage only. | yes
WFDTQ4VX | WFDTQ4VX_G005 | Sr. No. 10 | dl_percent |  | schema_or_derived_only | DL/LC may require formula or different source metric; do not auto-fill from EE/concentration | Use Zotero original + cleaned text/tables; system outputs are triage only. | yes
WFDTQ4VX | WFDTQ4VX_G006 | Sr. No. 11 | dl_percent |  | schema_or_derived_only | DL/LC may require formula or different source metric; do not auto-fill from EE/concentration | Use Zotero original + cleaned text/tables; system outputs are triage only. | yes
WFDTQ4VX | WFDTQ4VX_G007 | Sr. No. 12 | dl_percent |  | schema_or_derived_only | DL/LC may require formula or different source metric; do not auto-fill from EE/concentration | Use Zotero original + cleaned text/tables; system outputs are triage only. | yes
WFDTQ4VX | WFDTQ4VX_G008 | Sr. No. 13 | dl_percent |  | schema_or_derived_only | DL/LC may require formula or different source metric; do not auto-fill from EE/concentration | Use Zotero original + cleaned text/tables; system outputs are triage only. | yes
WFDTQ4VX | WFDTQ4VX_G009 | Sr. No. 14 | dl_percent |  | schema_or_derived_only | DL/LC may require formula or different source metric; do not auto-fill from EE/concentration | Use Zotero original + cleaned text/tables; system outputs are triage only. | yes
WFDTQ4VX | WFDTQ4VX_G010 | Sr. No. 15 | dl_percent |  | schema_or_derived_only | DL/LC may require formula or different source metric; do not auto-fill from EE/concentration | Use Zotero original + cleaned text/tables; system outputs are triage only. | yes
WFDTQ4VX | WFDTQ4VX_G011 | Sr. No. 16 | dl_percent |  | schema_or_derived_only | DL/LC may require formula or different source metric; do not auto-fill from EE/concentration | Use Zotero original + cleaned text/tables; system outputs are triage only. | yes
WFDTQ4VX | WFDTQ4VX_G012 | Sr. No. 17 | dl_percent |  | schema_or_derived_only | DL/LC may require formula or different source metric; do not auto-fill from EE/concentration | Use Zotero original + cleaned text/tables; system outputs are triage only. | yes
WFDTQ4VX | WFDTQ4VX_G013 | Sr. No. 18 | dl_percent |  | schema_or_derived_only | DL/LC may require formula or different source metric; do not auto-fill from EE/concentration | Use Zotero original + cleaned text/tables; system outputs are triage only. | yes
WFDTQ4VX | WFDTQ4VX_G014 | Sr. No. 19 | dl_percent |  | schema_or_derived_only | DL/LC may require formula or different source metric; do not auto-fill from EE/concentration | Use Zotero original + cleaned text/tables; system outputs are triage only. | yes
WFDTQ4VX | WFDTQ4VX_G015 | Sr. No. 2 | dl_percent |  | schema_or_derived_only | DL/LC may require formula or different source metric; do not auto-fill from EE/concentration | Use Zotero original + cleaned text/tables; system outputs are triage only. | yes
WFDTQ4VX | WFDTQ4VX_G016 | Sr. No. 20 | dl_percent |  | schema_or_derived_only | DL/LC may require formula or different source metric; do not auto-fill from EE/concentration | Use Zotero original + cleaned text/tables; system outputs are triage only. | yes
WFDTQ4VX | WFDTQ4VX_G017 | Sr. No. 21 | dl_percent |  | schema_or_derived_only | DL/LC may require formula or different source metric; do not auto-fill from EE/concentration | Use Zotero original + cleaned text/tables; system outputs are triage only. | yes
WFDTQ4VX | WFDTQ4VX_G018 | Sr. No. 22 | dl_percent |  | schema_or_derived_only | DL/LC may require formula or different source metric; do not auto-fill from EE/concentration | Use Zotero original + cleaned text/tables; system outputs are triage only. | yes
WFDTQ4VX | WFDTQ4VX_G019 | Sr. No. 23 | dl_percent |  | schema_or_derived_only | DL/LC may require formula or different source metric; do not auto-fill from EE/concentration | Use Zotero original + cleaned text/tables; system outputs are triage only. | yes
WFDTQ4VX | WFDTQ4VX_G020 | Sr. No. 24 | dl_percent |  | schema_or_derived_only | DL/LC may require formula or different source metric; do not auto-fill from EE/concentration | Use Zotero original + cleaned text/tables; system outputs are triage only. | yes
WFDTQ4VX | WFDTQ4VX_G021 | Sr. No. 25 | dl_percent |  | schema_or_derived_only | DL/LC may require formula or different source metric; do not auto-fill from EE/concentration | Use Zotero original + cleaned text/tables; system outputs are triage only. | yes
WFDTQ4VX | WFDTQ4VX_G022 | Sr. No. 26 | dl_percent |  | schema_or_derived_only | DL/LC may require formula or different source metric; do not auto-fill from EE/concentration | Use Zotero original + cleaned text/tables; system outputs are triage only. | yes
WFDTQ4VX | WFDTQ4VX_G023 | Sr. No. 27 | dl_percent |  | schema_or_derived_only | DL/LC may require formula or different source metric; do not auto-fill from EE/concentration | Use Zotero original + cleaned text/tables; system outputs are triage only. | yes
WFDTQ4VX | WFDTQ4VX_G024 | Sr. No. 3 | dl_percent |  | schema_or_derived_only | DL/LC may require formula or different source metric; do not auto-fill from EE/concentration | Use Zotero original + cleaned text/tables; system outputs are triage only. | yes
WFDTQ4VX | WFDTQ4VX_G025 | Sr. No. 4 | dl_percent |  | schema_or_derived_only | DL/LC may require formula or different source metric; do not auto-fill from EE/concentration | Use Zotero original + cleaned text/tables; system outputs are triage only. | yes
WFDTQ4VX | WFDTQ4VX_G026 | Sr. No. 5 | dl_percent |  | schema_or_derived_only | DL/LC may require formula or different source metric; do not auto-fill from EE/concentration | Use Zotero original + cleaned text/tables; system outputs are triage only. | yes
WFDTQ4VX | WFDTQ4VX_G027 | Sr. No. 6 | dl_percent |  | schema_or_derived_only | DL/LC may require formula or different source metric; do not auto-fill from EE/concentration | Use Zotero original + cleaned text/tables; system outputs are triage only. | yes
WFDTQ4VX | WFDTQ4VX_G028 | Sr. No. 7 | dl_percent |  | schema_or_derived_only | DL/LC may require formula or different source metric; do not auto-fill from EE/concentration | Use Zotero original + cleaned text/tables; system outputs are triage only. | yes
WFDTQ4VX | WFDTQ4VX_G029 | Sr. No. 8 | dl_percent |  | schema_or_derived_only | DL/LC may require formula or different source metric; do not auto-fill from EE/concentration | Use Zotero original + cleaned text/tables; system outputs are triage only. | yes
WFDTQ4VX | WFDTQ4VX_G030 | Sr. No. 9 | dl_percent |  | schema_or_derived_only | DL/LC may require formula or different source metric; do not auto-fill from EE/concentration | Use Zotero original + cleaned text/tables; system outputs are triage only. | yes
WIVUCMYG | WIVUCMYG_G001 | F1 | dl_percent |  | schema_or_derived_only | DL/LC may require formula or different source metric; do not auto-fill from EE/concentration | Use Zotero original + cleaned text/tables; system outputs are triage only. | yes
WIVUCMYG | WIVUCMYG_G002 | F10 | dl_percent |  | schema_or_derived_only | DL/LC may require formula or different source metric; do not auto-fill from EE/concentration | Use Zotero original + cleaned text/tables; system outputs are triage only. | yes
WIVUCMYG | WIVUCMYG_G003 | F11 | dl_percent |  | schema_or_derived_only | DL/LC may require formula or different source metric; do not auto-fill from EE/concentration | Use Zotero original + cleaned text/tables; system outputs are triage only. | yes
WIVUCMYG | WIVUCMYG_G004 | F12 | dl_percent |  | schema_or_derived_only | DL/LC may require formula or different source metric; do not auto-fill from EE/concentration | Use Zotero original + cleaned text/tables; system outputs are triage only. | yes
WIVUCMYG | WIVUCMYG_G005 | F13 | dl_percent |  | schema_or_derived_only | DL/LC may require formula or different source metric; do not auto-fill from EE/concentration | Use Zotero original + cleaned text/tables; system outputs are triage only. | yes
WIVUCMYG | WIVUCMYG_G006 | F14 | dl_percent |  | schema_or_derived_only | DL/LC may require formula or different source metric; do not auto-fill from EE/concentration | Use Zotero original + cleaned text/tables; system outputs are triage only. | yes
WIVUCMYG | WIVUCMYG_G007 | F15 | dl_percent |  | schema_or_derived_only | DL/LC may require formula or different source metric; do not auto-fill from EE/concentration | Use Zotero original + cleaned text/tables; system outputs are triage only. | yes
WIVUCMYG | WIVUCMYG_G008 | F16 | dl_percent |  | schema_or_derived_only | DL/LC may require formula or different source metric; do not auto-fill from EE/concentration | Use Zotero original + cleaned text/tables; system outputs are triage only. | yes
WIVUCMYG | WIVUCMYG_G009 | F17 | dl_percent |  | schema_or_derived_only | DL/LC may require formula or different source metric; do not auto-fill from EE/concentration | Use Zotero original + cleaned text/tables; system outputs are triage only. | yes
WIVUCMYG | WIVUCMYG_G010 | F18 | dl_percent |  | schema_or_derived_only | DL/LC may require formula or different source metric; do not auto-fill from EE/concentration | Use Zotero original + cleaned text/tables; system outputs are triage only. | yes
WIVUCMYG | WIVUCMYG_G011 | F19 | dl_percent |  | schema_or_derived_only | DL/LC may require formula or different source metric; do not auto-fill from EE/concentration | Use Zotero original + cleaned text/tables; system outputs are triage only. | yes
WIVUCMYG | WIVUCMYG_G012 | F2 | dl_percent |  | schema_or_derived_only | DL/LC may require formula or different source metric; do not auto-fill from EE/concentration | Use Zotero original + cleaned text/tables; system outputs are triage only. | yes
WIVUCMYG | WIVUCMYG_G013 | F20 | dl_percent |  | schema_or_derived_only | DL/LC may require formula or different source metric; do not auto-fill from EE/concentration | Use Zotero original + cleaned text/tables; system outputs are triage only. | yes
WIVUCMYG | WIVUCMYG_G014 | F21 | dl_percent |  | schema_or_derived_only | DL/LC may require formula or different source metric; do not auto-fill from EE/concentration | Use Zotero original + cleaned text/tables; system outputs are triage only. | yes
WIVUCMYG | WIVUCMYG_G015 | F22 | dl_percent |  | schema_or_derived_only | DL/LC may require formula or different source metric; do not auto-fill from EE/concentration | Use Zotero original + cleaned text/tables; system outputs are triage only. | yes
WIVUCMYG | WIVUCMYG_G016 | F23 | dl_percent |  | schema_or_derived_only | DL/LC may require formula or different source metric; do not auto-fill from EE/concentration | Use Zotero original + cleaned text/tables; system outputs are triage only. | yes
WIVUCMYG | WIVUCMYG_G017 | F24 | dl_percent |  | schema_or_derived_only | DL/LC may require formula or different source metric; do not auto-fill from EE/concentration | Use Zotero original + cleaned text/tables; system outputs are triage only. | yes
WIVUCMYG | WIVUCMYG_G018 | F25 | dl_percent |  | schema_or_derived_only | DL/LC may require formula or different source metric; do not auto-fill from EE/concentration | Use Zotero original + cleaned text/tables; system outputs are triage only. | yes
WIVUCMYG | WIVUCMYG_G019 | F26 | dl_percent |  | schema_or_derived_only | DL/LC may require formula or different source metric; do not auto-fill from EE/concentration | Use Zotero original + cleaned text/tables; system outputs are triage only. | yes
WIVUCMYG | WIVUCMYG_G020 | F3 | dl_percent |  | schema_or_derived_only | DL/LC may require formula or different source metric; do not auto-fill from EE/concentration | Use Zotero original + cleaned text/tables; system outputs are triage only. | yes
WIVUCMYG | WIVUCMYG_G021 | F4 | dl_percent |  | schema_or_derived_only | DL/LC may require formula or different source metric; do not auto-fill from EE/concentration | Use Zotero original + cleaned text/tables; system outputs are triage only. | yes
WIVUCMYG | WIVUCMYG_G022 | F5 | dl_percent |  | schema_or_derived_only | DL/LC may require formula or different source metric; do not auto-fill from EE/concentration | Use Zotero original + cleaned text/tables; system outputs are triage only. | yes
WIVUCMYG | WIVUCMYG_G023 | F6 | dl_percent |  | schema_or_derived_only | DL/LC may require formula or different source metric; do not auto-fill from EE/concentration | Use Zotero original + cleaned text/tables; system outputs are triage only. | yes
WIVUCMYG | WIVUCMYG_G024 | F7 | dl_percent |  | schema_or_derived_only | DL/LC may require formula or different source metric; do not auto-fill from EE/concentration | Use Zotero original + cleaned text/tables; system outputs are triage only. | yes
WIVUCMYG | WIVUCMYG_G025 | F8 | dl_percent |  | schema_or_derived_only | DL/LC may require formula or different source metric; do not auto-fill from EE/concentration | Use Zotero original + cleaned text/tables; system outputs are triage only. | yes
WIVUCMYG | WIVUCMYG_G026 | F9 | dl_percent |  | schema_or_derived_only | DL/LC may require formula or different source metric; do not auto-fill from EE/concentration | Use Zotero original + cleaned text/tables; system outputs are triage only. | yes
YGA8VQKU | YGA8VQKU_G001 | F1 | dl_percent |  | schema_or_derived_only | DL/LC may require formula or different source metric; do not auto-fill from EE/concentration | Use Zotero original + cleaned text/tables; system outputs are triage only. | yes
YGA8VQKU | YGA8VQKU_G002 | F10 | dl_percent |  | schema_or_derived_only | DL/LC may require formula or different source metric; do not auto-fill from EE/concentration | Use Zotero original + cleaned text/tables; system outputs are triage only. | yes
YGA8VQKU | YGA8VQKU_G003 | F11 | dl_percent |  | schema_or_derived_only | DL/LC may require formula or different source metric; do not auto-fill from EE/concentration | Use Zotero original + cleaned text/tables; system outputs are triage only. | yes
YGA8VQKU | YGA8VQKU_G004 | F12 | dl_percent |  | schema_or_derived_only | DL/LC may require formula or different source metric; do not auto-fill from EE/concentration | Use Zotero original + cleaned text/tables; system outputs are triage only. | yes
YGA8VQKU | YGA8VQKU_G005 | F13 | dl_percent |  | schema_or_derived_only | DL/LC may require formula or different source metric; do not auto-fill from EE/concentration | Use Zotero original + cleaned text/tables; system outputs are triage only. | yes
YGA8VQKU | YGA8VQKU_G006 | F14 | dl_percent |  | schema_or_derived_only | DL/LC may require formula or different source metric; do not auto-fill from EE/concentration | Use Zotero original + cleaned text/tables; system outputs are triage only. | yes
YGA8VQKU | YGA8VQKU_G007 | F15 | dl_percent |  | schema_or_derived_only | DL/LC may require formula or different source metric; do not auto-fill from EE/concentration | Use Zotero original + cleaned text/tables; system outputs are triage only. | yes
YGA8VQKU | YGA8VQKU_G008 | F16 | dl_percent |  | schema_or_derived_only | DL/LC may require formula or different source metric; do not auto-fill from EE/concentration | Use Zotero original + cleaned text/tables; system outputs are triage only. | yes
YGA8VQKU | YGA8VQKU_G009 | F2 | dl_percent |  | schema_or_derived_only | DL/LC may require formula or different source metric; do not auto-fill from EE/concentration | Use Zotero original + cleaned text/tables; system outputs are triage only. | yes
YGA8VQKU | YGA8VQKU_G010 | F3 | dl_percent |  | schema_or_derived_only | DL/LC may require formula or different source metric; do not auto-fill from EE/concentration | Use Zotero original + cleaned text/tables; system outputs are triage only. | yes
YGA8VQKU | YGA8VQKU_G011 | F4 | dl_percent |  | schema_or_derived_only | DL/LC may require formula or different source metric; do not auto-fill from EE/concentration | Use Zotero original + cleaned text/tables; system outputs are triage only. | yes
YGA8VQKU | YGA8VQKU_G012 | F5 | dl_percent |  | schema_or_derived_only | DL/LC may require formula or different source metric; do not auto-fill from EE/concentration | Use Zotero original + cleaned text/tables; system outputs are triage only. | yes
YGA8VQKU | YGA8VQKU_G013 | F6 | dl_percent |  | schema_or_derived_only | DL/LC may require formula or different source metric; do not auto-fill from EE/concentration | Use Zotero original + cleaned text/tables; system outputs are triage only. | yes
YGA8VQKU | YGA8VQKU_G014 | F7 | dl_percent |  | schema_or_derived_only | DL/LC may require formula or different source metric; do not auto-fill from EE/concentration | Use Zotero original + cleaned text/tables; system outputs are triage only. | yes
YGA8VQKU | YGA8VQKU_G015 | F8 | dl_percent |  | schema_or_derived_only | DL/LC may require formula or different source metric; do not auto-fill from EE/concentration | Use Zotero original + cleaned text/tables; system outputs are triage only. | yes
YGA8VQKU | YGA8VQKU_G016 | F9 | dl_percent |  | schema_or_derived_only | DL/LC may require formula or different source metric; do not auto-fill from EE/concentration | Use Zotero original + cleaned text/tables; system outputs are triage only. | yes
YGA8VQKU | YGA8VQKU_G017 | Nanospheres produced with high viscosity PLGA | dl_percent |  | schema_or_derived_only | DL/LC may require formula or different source metric; do not auto-fill from EE/concentration | Use Zotero original + cleaned text/tables; system outputs are triage only. | yes

## Source_Inventory
paper_key | doi | cleaned_title | zotero_match_count | best_score | best_reason | best_zotero_path
5GIF3D8W | 10.1080/10717540802174662 | Drug Delivery ISSN: 1071-7544 (Print) 1521-0464 (Online) Journal homepage: www.tandfonline.com/journals/idrd20 Etoposide-Loaded PLGA and PCL Nanoparticles I: Preparation and Eﬀect | 21 | 11.00 | doi;title_score=1.00 | /Users/yeshanwang/Zotero/storage/6KQNS8XQ/Snehalatha et al. - 2008 - Etoposide-Loaded PLGA and PCL Nanoparticles I Preparation and Effect of Formulation Variables.pdf
5ZXYABSU | 10.2147/ijn.s130908 | © 2017 Marcianes et al. This work is published and licensed by Dove Medical Press Limited. The full terms of this license are available at https://www.dovepress.com/terms.php and i | 33 | 11.00 | doi;title_score=1.00 | /Users/yeshanwang/Zotero/storage/EILNHDCP/Marcianes et al. - 2017 - Surface-modified gatifloxacin nanoparticles with potential for treating central nervous system tuber.pdf
7ZS858NS | 10.1021/acsomega.0c00111 | Developing Biodegradable Nanoparticles Loaded with Mometasone Furoate for Potential Nasal Drug Delivery Jumana Far, Muhammad Abdel-Haq, Maayan Gruber, and Aiman Abu Ammar* Cite Thi | 29 | 1.00 | title_score=1.00 | /Users/yeshanwang/Zotero/storage/4VKJTA3U/Far et al. - 2020 - Developing Biodegradable Nanoparticles Loaded with Mometasone Furoate for Potential Nasal Drug Deliv.pdf
BB3JUVW7 | 10.1016/j.ijpharm.2021.120820 | Journals & Books | 5 | 10.00 | doi | /Users/yeshanwang/Zotero/storage/U46J6DY9/Fabrication and evaluation of artemether loaded polymeric nanorods obtained by mechanical stretching of nanospheres - ScienceDirect (2_19_2026.html
BXCV5XWB | 10.1007/s10439-019-02430-x | Home | 75 | 10.00 | doi | /Users/yeshanwang/Zotero/storage/8NT67895/Effects of Nanoparticle Properties on Kartogenin Delivery and Interactions with Mesenchymal Stem Cells ｜ Annals of Biomedical Engineering ｜ Sp.html
INMUTV7L | 10.3390/nano10040720 | nanomaterials Article Dexibuprofen Biodegradable Nanoparticles: One Step Closer towards a Better Ocular Interaction Study Elena Sánchez-López 1,2,3,* , Gerard Esteruelas 1, Alba Or | 2 | 1.00 | title_score=1.00 | /Users/yeshanwang/Zotero/storage/5V9KRKJ7/Sánchez-López et al. - 2020 - Dexibuprofen Biodegradable Nanoparticles One Step Closer towards a Better Ocular Interaction Study.pdf
L3H2RS2H | 10.1016/j.ejpb.2004.09.002 | Research paper Development and characterization of PLGA nanospheres and nanocapsules containing xanthone and 3-methoxyxanthone Maribel Teixeiraa,b, Maria J. Alonsoc, Madalena M.M. | 1 | 11.00 | doi;title_score=1.00 | /Users/yeshanwang/Zotero/storage/VB65D7P5/Teixeira et al. - 2005 - Development and characterization of PLGA nanospheres and nanocapsules containing xanthone and 3-meth.pdf
PA3SPZ28 | 10.1038/s41598-017-00696-6 | 1 Scientific Reports ¦ 7: 530 ¦ DOI:10.1038/s41598-017-00696-6 www.nature.com/scientificreports Garcinol loaded vitamin E TPGS emulsified PLGA nanoparticles: preparation, physicoch | 6 | 11.00 | doi;title_score=1.00 | /Users/yeshanwang/Zotero/storage/ABIC6V7S/Gaonkar et al. - 2017 - Garcinol loaded vitamin E TPGS emulsified PLGA nanoparticles preparation, physicochemical character.pdf
QLYKLPKT | 10.2147/ijn.s54040 | © 2013 Bian et al. This work is published by Dove Medical Press Limited, and licensed under Creative Commons Attribution – Non Commercial (unported, v3.0) License. The full terms o | 40 | 11.00 | doi;title_score=1.00 | /Users/yeshanwang/Zotero/storage/P9AU6NCG/Xie et al. - 2013 - Development of PLGA-based itraconazole injectable nanospheres for sustained release.pdf
RHMJWZX8 | 10.1111/jphp.12481 | Polysorbate 80-coated PLGA nanoparticles improve the permeability of acetylpuerarin and enhance its brain-protective effects in rats Deqing Suna*, Aiying Xueb*, Bin Zhanga, Haiyan | 6 | 11.00 | doi;title_score=1.00 | /Users/yeshanwang/Zotero/storage/I459XPK4/Sun et al. - 2015 - Polysorbate 80-coated PLGA nanoparticles improve the permeability of acetylpuerarin and enhance its.pdf
UFXX9WXE | 10.1155/2014/156010 | Research Article Formulation and Optimization of Polymeric Nanoparticles for Intranasal Delivery of Lorazepam Using Box-Behnken Design: In Vitro and In Vivo Evaluation Deepak Sharm | 140 | 10.93 | doi;title_score=0.93 | /Users/yeshanwang/Zotero/storage/4WDHX34Y/Formulation and Optimization of Polymeric Nanoparticles for Intranasal Delivery of Lorazepam Using Box‐Behnken Design： In Vitro and In Vivo Ev.html
V99GKZEI | 10.1039/c5ra27386b | Journals | 41 | 1.00 | title_score=1.00 | /Users/yeshanwang/Zotero/storage/ZD7DT6YQ/Dhapare and Dash - 2015 - Effect of Differential Drying Techniques on PLGA Nanoparticles Containing Hydrophobic and Hydrophili.pdf
WFDTQ4VX | 10.1080/10717544.2016.1199605 | Drug Delivery ISSN: 1071-7544 (Print) 1521-0464 (Online) Journal homepage: www.tandfonline.com/journals/idrd20 Bioavailability enhancement, Caco-2 cells uptake and intestinal trans | 21 | 11.00 | doi;title_score=1.00 | /Users/yeshanwang/Zotero/storage/DEU8DEJA/Joshi et al. - 2016 - Bioavailability enhancement, Caco-2 cells uptake and intestinal transport of orally administered lop.pdf
WIVUCMYG | 10.1002/jps.24101 | Pranoprofen (PF) is a nonsteroidal anti-inflammatory drug that can be used as a safe and effective alternative anti-inflammatory treatment following strabismus and cataract surgery | 107 | 10.86 | doi;title_score=0.86 | /Users/yeshanwang/Zotero/storage/9KI7WBE4/Abrego et al. - 2014 - Design of Nanosuspensions and Freeze-Dried PLGA Nanoparticles as a Novel Approach for Ophthalmic Del.pdf
YGA8VQKU | 10.1016/j.colsurfb.2009.03.028 | Journals & Books | 5 | 10.00 | doi | /Users/yeshanwang/Zotero/storage/YEVUWG5H/Effect of polymer viscosity on physicochemical properties and ocular tolerance of FB-loaded PLGA nanospheres - ScienceDirect (2_19_2026 3：57：3.html