## 10.1016_j.ejpb.2004.09.002
doi | grouping_id | formulation_id | signature_hash | drug_name | plga_mw | la_ga_ratio | drug_polymer_ratio | polymer_mass | drug_mass | surfactant_type | surfactant_conc | organic_solvent | emulsion_type | emulsion_method | ee_value | ee_evidence_source | ee_evidence_pointer | size_nm | pdi | signature_key_short
10.1016/j.ejpb.2004.09.002 | FC1_00076 | 6 | d6e6bca3c1bb | 3-Methoxyxanthone (3-MeOXAN) |  | 50:50 |  | 63 | 500 mg (theoretical concentration 50 mg/mL in 10 mL dispersion) | Pluronic F-68 | 0.25% (w/v) | Acetone | O/W | Solvent displacement technique | 38.1 | text | fulltext¦1270¦1802¦pattern_window |  |  | 3-methoxyxanthone (3-meoxan)¦¦50:50¦¦pluronic f-68¦acetone
10.1016/j.ejpb.2004.09.002 | FC1_00077 | 7 | 18f0e3b56241 | 3-Methoxyxanthone (3-MeOXAN) |  | 50:50 |  | 63 | 600 mg (theoretical concentration 60 mg/mL in 10 mL dispersion) | Pluronic F-68 | 0.25% (w/v) | Acetone | O/W | Solvent displacement technique | 41.5 | text | fulltext¦1270¦1802¦pattern_window | 164 | 0.06 | 3-methoxyxanthone (3-meoxan)¦¦50:50¦¦pluronic f-68¦acetone
10.1016/j.ejpb.2004.09.002 | FC1_00078 | 8 | d5f71be93783 | 3-Methoxyxanthone (3-MeOXAN) |  | 50:50 |  | 63 | 700 mg (theoretical concentration 70 mg/mL in 10 mL dispersion) | Pluronic F-68 | 0.25% (w/v) | Acetone | O/W | Solvent displacement technique |  | text | fulltext¦1270¦1802¦pattern_window |  |  | 3-methoxyxanthone (3-meoxan)¦¦50:50¦¦pluronic f-68¦acetone
10.1016/j.ejpb.2004.09.002 | FC1_00079 | 9 | 6d2315a191f0 | 3-Methoxyxanthone (3-MeOXAN) |  | 50:50 |  | 63 | 800 mg (theoretical concentration 80 mg/mL in 10 mL dispersion) | Pluronic F-68 | 0.25% (w/v) | Acetone | O/W | Solvent displacement technique |  | text | fulltext¦1270¦1802¦pattern_window |  |  | 3-methoxyxanthone (3-meoxan)¦¦50:50¦¦pluronic f-68¦acetone
10.1016/j.ejpb.2004.09.002 | FC1_00086 | 16 | 59ce6028a70f | 3-Methoxyxanthone (3-MeOXAN) |  | 50:50 |  | 50 | 10 mg (2.0% w/v in 0.5 mL Myritol 318) | Pluronic F-68 | 0.5% (w/v) | Acetone | O/W | Interfacial polymer deposition technique | 89 | text | fulltext¦1270¦1802¦pattern_window |  |  | 3-methoxyxanthone (3-meoxan)¦¦50:50¦¦pluronic f-68¦acetone
10.1016/j.ejpb.2004.09.002 | FC1_00087 | 17 | 6d5fc4222d31 | 3-Methoxyxanthone (3-MeOXAN) |  | 50:50 |  | 50 | 12 mg (2.4% w/v in 0.5 mL Myritol 318) | Pluronic F-68 | 0.5% (w/v) | Acetone | O/W | Interfacial polymer deposition technique | 77 | text | fulltext¦1270¦1802¦pattern_window |  |  | 3-methoxyxanthone (3-meoxan)¦¦50:50¦¦pluronic f-68¦acetone
10.1016/j.ejpb.2004.09.002 | FC1_00088 | 18 | 9b0d0c4d31e0 | 3-Methoxyxanthone (3-MeOXAN) |  | 50:50 |  | 50 | 14 mg (2.8% w/v in 0.5 mL Myritol 318) | Pluronic F-68 | 0.5% (w/v) | Acetone | O/W | Interfacial polymer deposition technique | 83 | text | fulltext¦1270¦1802¦pattern_window | 280 | 0.376 | 3-methoxyxanthone (3-meoxan)¦¦50:50¦¦pluronic f-68¦acetone
10.1016/j.ejpb.2004.09.002 | FC1_00089 | 19 | a8db5497c49f | 3-Methoxyxanthone (3-MeOXAN) |  | 50:50 |  | 50 | 16 mg (3.2% w/v in 0.5 mL Myritol 318) | Pluronic F-68 | 0.5% (w/v) | Acetone | O/W | Interfacial polymer deposition technique |  | text | fulltext¦1270¦1802¦pattern_window |  |  | 3-methoxyxanthone (3-meoxan)¦¦50:50¦¦pluronic f-68¦acetone
10.1016/j.ejpb.2004.09.002 | FC1_00092 | 22 | 4026b193b76b | 3-Methoxyxanthone (3-MeOXAN) |  | 50:50 |  | 50 | 16.8 mg (2.8% w/v in 0.6 mL Myritol 318) | Pluronic F-68 | 0.5% (w/v) | Acetone | O/W | Interfacial polymer deposition technique |  | text | fulltext¦1270¦1802¦pattern_window |  |  | 3-methoxyxanthone (3-meoxan)¦¦50:50¦¦pluronic f-68¦acetone
10.1016/j.ejpb.2004.09.002 | FC1_00072 | 2 | a60b19bdded7 | Xanthone (XAN) |  | 50:50 |  | 63 | 500 mg (theoretical concentration 50 mg/mL in 10 mL dispersion) | Pluronic F-68 | 0.25% (w/v) | Acetone | O/W | Solvent displacement technique | 26.1 | text | fulltext¦1270¦1802¦pattern_window |  |  | xanthone (xan)¦¦50:50¦¦pluronic f-68¦acetone
10.1016/j.ejpb.2004.09.002 | FC1_00073 | 3 | 908e16d9eadf | Xanthone (XAN) |  | 50:50 |  | 63 | 600 mg (theoretical concentration 60 mg/mL in 10 mL dispersion) | Pluronic F-68 | 0.25% (w/v) | Acetone | O/W | Solvent displacement technique | 33 | text | fulltext¦1270¦1802¦pattern_window | 164 | 0.06 | xanthone (xan)¦¦50:50¦¦pluronic f-68¦acetone
10.1016/j.ejpb.2004.09.002 | FC1_00074 | 4 | 1342a17fce3b | Xanthone (XAN) |  | 50:50 |  | 63 | 700 mg (theoretical concentration 70 mg/mL in 10 mL dispersion) | Pluronic F-68 | 0.25% (w/v) | Acetone | O/W | Solvent displacement technique |  | text | fulltext¦1270¦1802¦pattern_window |  |  | xanthone (xan)¦¦50:50¦¦pluronic f-68¦acetone
10.1016/j.ejpb.2004.09.002 | FC1_00075 | 5 | 4cec968d2516 | Xanthone (XAN) |  | 50:50 |  | 63 | 800 mg (theoretical concentration 80 mg/mL in 10 mL dispersion) | Pluronic F-68 | 0.25% (w/v) | Acetone | O/W | Solvent displacement technique |  | text | fulltext¦1270¦1802¦pattern_window |  |  | xanthone (xan)¦¦50:50¦¦pluronic f-68¦acetone
10.1016/j.ejpb.2004.09.002 | FC1_00081 | 11 | f438076ac257 | Xanthone (XAN) |  | 50:50 |  | 50 | 2 mg (0.4% w/v in 0.5 mL Myritol 318) | Pluronic F-68 | 0.5% (w/v) | Acetone | O/W | Interfacial polymer deposition technique | 89 | text | fulltext¦1270¦1802¦pattern_window |  |  | xanthone (xan)¦¦50:50¦¦pluronic f-68¦acetone
10.1016/j.ejpb.2004.09.002 | FC1_00082 | 12 | d847eef90adc | Xanthone (XAN) |  | 50:50 |  | 50 | 4 mg (0.8% w/v in 0.5 mL Myritol 318) | Pluronic F-68 | 0.5% (w/v) | Acetone | O/W | Interfacial polymer deposition technique | 85 | text | fulltext¦1270¦1802¦pattern_window |  |  | xanthone (xan)¦¦50:50¦¦pluronic f-68¦acetone
10.1016/j.ejpb.2004.09.002 | FC1_00083 | 13 | 0220a112df65 | Xanthone (XAN) |  | 50:50 |  | 50 | 6 mg (1.2% w/v in 0.5 mL Myritol 318) | Pluronic F-68 | 0.5% (w/v) | Acetone | O/W | Interfacial polymer deposition technique | 88 | text | fulltext¦1270¦1802¦pattern_window | 278 | 0.412 | xanthone (xan)¦¦50:50¦¦pluronic f-68¦acetone
10.1016/j.ejpb.2004.09.002 | FC1_00084 | 14 | d27abfec638f | Xanthone (XAN) |  | 50:50 |  | 50 | 7 mg (1.4% w/v in 0.5 mL Myritol 318) | Pluronic F-68 | 0.5% (w/v) | Acetone | O/W | Interfacial polymer deposition technique |  | text | fulltext¦1270¦1802¦pattern_window |  |  | xanthone (xan)¦¦50:50¦¦pluronic f-68¦acetone
10.1016/j.ejpb.2004.09.002 | FC1_00085 | 15 | 9b7a1a776e74 | Xanthone (XAN) |  | 50:50 |  | 50 | 8 mg (1.6% w/v in 0.5 mL Myritol 318) | Pluronic F-68 | 0.5% (w/v) | Acetone | O/W | Interfacial polymer deposition technique |  | text | fulltext¦1270¦1802¦pattern_window |  |  | xanthone (xan)¦¦50:50¦¦pluronic f-68¦acetone
10.1016/j.ejpb.2004.09.002 | FC1_00091 | 21 | 0fbd7f37bf31 | Xanthone (XAN) |  | 50:50 |  | 50 | 7.2 mg (1.2% w/v in 0.6 mL Myritol 318) | Pluronic F-68 | 0.5% (w/v) | Acetone | O/W | Interfacial polymer deposition technique | 82 | text | fulltext¦1270¦1802¦pattern_window | 273 |  | xanthone (xan)¦¦50:50¦¦pluronic f-68¦acetone
10.1016/j.ejpb.2004.09.002 | FC1_00071 | 1 | 800ffbd3fa90 |  |  | 50:50 |  | 63 |  | Pluronic F-68 | 0.25% (w/v) | Acetone | O/W | Solvent displacement technique |  | text | fulltext¦1270¦1802¦pattern_window | 154 | 0.06 | ¦¦50:50¦¦pluronic f-68¦acetone
10.1016/j.ejpb.2004.09.002 | FC1_00080 | 10 | 42a4dee09e2c |  |  | 50:50 |  | 50 |  | Pluronic F-68 | 0.5% (w/v) | Acetone | O/W | Interfacial polymer deposition technique |  | text | fulltext¦1270¦1802¦pattern_window | 274 | 0.455 | ¦¦50:50¦¦pluronic f-68¦acetone
10.1016/j.ejpb.2004.09.002 | FC1_00090 | 20 | 42a4dee09e2c |  |  | 50:50 |  | 50 |  | Pluronic F-68 | 0.5% (w/v) | Acetone | O/W | Interfacial polymer deposition technique |  | text | fulltext¦1270¦1802¦pattern_window | 261 | 0.48 | ¦¦50:50¦¦pluronic f-68¦acetone

## 10.1080_10717540802174662
doi | grouping_id | formulation_id | signature_hash | drug_name | plga_mw | la_ga_ratio | drug_polymer_ratio | polymer_mass | drug_mass | surfactant_type | surfactant_conc | organic_solvent | emulsion_type | emulsion_method | ee_value | ee_evidence_source | ee_evidence_pointer | size_nm | pdi | signature_key_short
10.1080/10717540802174662 | FC1_00002 | 2 | 58d2a9c2b541 | Etoposide | 10 | 50:50 |  | 50 | 5 mg | Pluronic F68 | 1.0% w/v | acetone | nanoprecipitation |  | 57.64 | text | fulltext¦1170¦1589¦pattern_window | 91.8 | 0.13 | etoposide¦10¦50:50¦¦pluronic f68¦acetone
10.1080/10717540802174662 | FC1_00009 | 9 | 58d2a9c2b541 | Etoposide | 10 | 50:50 |  | 50 | 5 mg | Pluronic F68 | 0.5% w/v | acetone | nanoprecipitation |  |  | text | fulltext¦1170¦1589¦pattern_window | 140 |  | etoposide¦10¦50:50¦¦pluronic f68¦acetone
10.1080/10717540802174662 | FC1_00010 | 10 | 58d2a9c2b541 | Etoposide | 10 | 50:50 |  | 50 | 5 mg | Pluronic F68 | 0.75% w/v | acetone | nanoprecipitation |  |  | text | fulltext¦1170¦1589¦pattern_window | 110 |  | etoposide¦10¦50:50¦¦pluronic f68¦acetone
10.1080/10717540802174662 | FC1_00011 | 11 | 58d2a9c2b541 | Etoposide | 10 | 50:50 |  | 50 | 5 mg | Pluronic F68 | 2.0% w/v | acetone | nanoprecipitation |  |  | text | fulltext¦1170¦1589¦pattern_window | 90 |  | etoposide¦10¦50:50¦¦pluronic f68¦acetone
10.1080/10717540802174662 | FC1_00021 | 21 | 8da0a3cf08c1 | Etoposide | 10 | 50:50 |  | 25 | 5 mg | Pluronic F68 | 1.0% w/v | acetone | nanoprecipitation |  |  | text | fulltext¦1170¦1589¦pattern_window |  |  | etoposide¦10¦50:50¦¦pluronic f68¦acetone
10.1080/10717540802174662 | FC1_00022 | 22 | c1e4fc3cbdea | Etoposide | 10 | 50:50 |  | 100 | 5 mg | Pluronic F68 | 1.0% w/v | acetone | nanoprecipitation |  |  | text | fulltext¦1170¦1589¦pattern_window | 167.8 |  | etoposide¦10¦50:50¦¦pluronic f68¦acetone
10.1080/10717540802174662 | FC1_00023 | 23 | e6b7309e9656 | Etoposide | 10 | 50:50 |  | 200 | 5 mg | Pluronic F68 | 1.0% w/v | acetone | nanoprecipitation |  |  | text | fulltext¦1170¦1589¦pattern_window | 235.4 |  | etoposide¦10¦50:50¦¦pluronic f68¦acetone
10.1080/10717540802174662 | FC1_00027 | 27 | fef70cac7b19 | Etoposide | 10 | 50:50 |  | 50 | 2.5 mg | Pluronic F68 | 1.0% w/v | acetone | nanoprecipitation |  |  | text | fulltext¦1170¦1589¦pattern_window | 82.7 |  | etoposide¦10¦50:50¦¦pluronic f68¦acetone
10.1080/10717540802174662 | FC1_00028 | 28 | 6bbcbc27852f | Etoposide | 10 | 50:50 |  | 50 | 10 mg | Pluronic F68 | 1.0% w/v | acetone | nanoprecipitation |  |  | text | fulltext¦1170¦1589¦pattern_window | 92.4 |  | etoposide¦10¦50:50¦¦pluronic f68¦acetone
10.1080/10717540802174662 | FC1_00029 | 29 | 174b0d47f311 | Etoposide | 10 | 50:50 |  | 50 | 20 mg | Pluronic F68 | 1.0% w/v | acetone | nanoprecipitation |  |  | text | fulltext¦1170¦1589¦pattern_window |  |  | etoposide¦10¦50:50¦¦pluronic f68¦acetone
10.1080/10717540802174662 | FC1_00004 | 4 | d3f5cf379b14 | Etoposide | 10 | 75:25 |  | 50 | 5 mg | Pluronic F68 | 1.0% w/v | acetone | nanoprecipitation |  | 66.11 | text | fulltext¦1170¦1589¦pattern_window | 103.7 | 0.14 | etoposide¦10¦75:25¦¦pluronic f68¦acetone
10.1080/10717540802174662 | FC1_00012 | 12 | d3f5cf379b14 | Etoposide | 10 | 75:25 |  | 50 | 5 mg | Pluronic F68 | 0.5% w/v | acetone | nanoprecipitation |  |  | text | fulltext¦1170¦1589¦pattern_window | 150 |  | etoposide¦10¦75:25¦¦pluronic f68¦acetone
10.1080/10717540802174662 | FC1_00013 | 13 | d3f5cf379b14 | Etoposide | 10 | 75:25 |  | 50 | 5 mg | Pluronic F68 | 0.75% w/v | acetone | nanoprecipitation |  |  | text | fulltext¦1170¦1589¦pattern_window | 125 |  | etoposide¦10¦75:25¦¦pluronic f68¦acetone
10.1080/10717540802174662 | FC1_00014 | 14 | d3f5cf379b14 | Etoposide | 10 | 75:25 |  | 50 | 5 mg | Pluronic F68 | 2.0% w/v | acetone | nanoprecipitation |  |  | text | fulltext¦1170¦1589¦pattern_window | 100 |  | etoposide¦10¦75:25¦¦pluronic f68¦acetone
10.1080/10717540802174662 | FC1_00006 | 6 | 38de6464ba9c | Etoposide | 10 | 85:15 |  | 50 | 5 mg | Pluronic F68 | 1.0% w/v | acetone | nanoprecipitation |  | 78.99 | text | fulltext¦1170¦1589¦pattern_window | 105.1 | 0.11 | etoposide¦10¦85:15¦¦pluronic f68¦acetone
10.1080/10717540802174662 | FC1_00015 | 15 | 38de6464ba9c | Etoposide | 10 | 85:15 |  | 50 | 5 mg | Pluronic F68 | 0.5% w/v | acetone | nanoprecipitation |  |  | text | fulltext¦1170¦1589¦pattern_window | 160 |  | etoposide¦10¦85:15¦¦pluronic f68¦acetone
10.1080/10717540802174662 | FC1_00016 | 16 | 38de6464ba9c | Etoposide | 10 | 85:15 |  | 50 | 5 mg | Pluronic F68 | 0.75% w/v | acetone | nanoprecipitation |  |  | text | fulltext¦1170¦1589¦pattern_window | 130 |  | etoposide¦10¦85:15¦¦pluronic f68¦acetone
10.1080/10717540802174662 | FC1_00017 | 17 | 38de6464ba9c | Etoposide | 10 | 85:15 |  | 50 | 5 mg | Pluronic F68 | 2.0% w/v | acetone | nanoprecipitation |  |  | text | fulltext¦1170¦1589¦pattern_window | 105 |  | etoposide¦10¦85:15¦¦pluronic f68¦acetone
10.1080/10717540802174662 | FC1_00008 | 8 | a4ef6f1622cf | Etoposide |  |  |  | 50 | 5 mg | Pluronic F68 | 1.0% w/v | dichloromethane | emulsion solvent evaporation |  | 80.15 | text | fulltext¦1170¦1589¦pattern_window | 257.2 | 0.1 | etoposide¦¦¦¦pluronic f68¦dichloromethane
10.1080/10717540802174662 | FC1_00018 | 18 | a4ef6f1622cf | Etoposide |  |  |  | 50 | 5 mg | Pluronic F68 | 0.5% w/v | dichloromethane | emulsion solvent evaporation |  |  | text | fulltext¦1170¦1589¦pattern_window | 300 |  | etoposide¦¦¦¦pluronic f68¦dichloromethane
10.1080/10717540802174662 | FC1_00019 | 19 | a4ef6f1622cf | Etoposide |  |  |  | 50 | 5 mg | Pluronic F68 | 0.75% w/v | dichloromethane | emulsion solvent evaporation |  |  | text | fulltext¦1170¦1589¦pattern_window | 280 |  | etoposide¦¦¦¦pluronic f68¦dichloromethane
10.1080/10717540802174662 | FC1_00020 | 20 | a4ef6f1622cf | Etoposide |  |  |  | 50 | 5 mg | Pluronic F68 | 2.0% w/v | dichloromethane | emulsion solvent evaporation |  |  | text | fulltext¦1170¦1589¦pattern_window | 260 |  | etoposide¦¦¦¦pluronic f68¦dichloromethane
10.1080/10717540802174662 | FC1_00024 | 24 | e5e347fd3f58 | Etoposide |  |  |  | 25 | 5 mg | Pluronic F68 | 1.0% w/v | dichloromethane | emulsion solvent evaporation |  |  | text | fulltext¦1170¦1589¦pattern_window |  |  | etoposide¦¦¦¦pluronic f68¦dichloromethane
10.1080/10717540802174662 | FC1_00025 | 25 | e79894e80d5f | Etoposide |  |  |  | 100 | 5 mg | Pluronic F68 | 1.0% w/v | dichloromethane | emulsion solvent evaporation |  |  | text | fulltext¦1170¦1589¦pattern_window |  |  | etoposide¦¦¦¦pluronic f68¦dichloromethane
10.1080/10717540802174662 | FC1_00026 | 26 | 96ab0f78e9d8 | Etoposide |  |  |  | 200 | 5 mg | Pluronic F68 | 1.0% w/v | dichloromethane | emulsion solvent evaporation |  |  | text | fulltext¦1170¦1589¦pattern_window |  |  | etoposide¦¦¦¦pluronic f68¦dichloromethane
10.1080/10717540802174662 | FC1_00030 | 30 | 0130413998a1 | Etoposide |  |  |  | 50 | 2.5 mg | Pluronic F68 | 1.0% w/v | dichloromethane | emulsion solvent evaporation |  |  | text | fulltext¦1170¦1589¦pattern_window | 221.4 |  | etoposide¦¦¦¦pluronic f68¦dichloromethane
10.1080/10717540802174662 | FC1_00031 | 31 | 53f888ca2ac3 | Etoposide |  |  |  | 50 | 10 mg | Pluronic F68 | 1.0% w/v | dichloromethane | emulsion solvent evaporation |  |  | text | fulltext¦1170¦1589¦pattern_window | 255.7 |  | etoposide¦¦¦¦pluronic f68¦dichloromethane
10.1080/10717540802174662 | FC1_00032 | 32 | e040c6c733bf | Etoposide |  |  |  | 50 | 20 mg | Pluronic F68 | 1.0% w/v | dichloromethane | emulsion solvent evaporation |  |  | text | fulltext¦1170¦1589¦pattern_window |  |  | etoposide¦¦¦¦pluronic f68¦dichloromethane
10.1080/10717540802174662 | FC1_00001 | 1 | 2fca0eec9262 |  | 10 | 50:50 |  | 50 |  | Pluronic F68 | 1.0% w/v | acetone | nanoprecipitation |  |  | text | fulltext¦1170¦1589¦pattern_window | 87.2 | 0.14 | ¦10¦50:50¦¦pluronic f68¦acetone
10.1080/10717540802174662 | FC1_00003 | 3 | 2c2ac8eea87e |  | 10 | 75:25 |  | 50 |  | Pluronic F68 | 1.0% w/v | acetone | nanoprecipitation |  |  | text | fulltext¦1170¦1589¦pattern_window | 96.9 | 0.12 | ¦10¦75:25¦¦pluronic f68¦acetone
10.1080/10717540802174662 | FC1_00005 | 5 | 0fefb552afdc |  | 10 | 85:15 |  | 50 |  | Pluronic F68 | 1.0% w/v | acetone | nanoprecipitation |  |  | text | fulltext¦1170¦1589¦pattern_window | 106.1 | 0.09 | ¦10¦85:15¦¦pluronic f68¦acetone
10.1080/10717540802174662 | FC1_00007 | 7 | 5a32e7e0b536 |  |  |  |  | 50 |  | Pluronic F68 | 1.0% w/v | dichloromethane | emulsion solvent evaporation |  |  | text | fulltext¦1170¦1589¦pattern_window | 254.1 | 0.13 | ¦¦¦¦pluronic f68¦dichloromethane

## 10.1021_acsomega.0c00111
doi | grouping_id | formulation_id | signature_hash | drug_name | plga_mw | la_ga_ratio | drug_polymer_ratio | polymer_mass | drug_mass | surfactant_type | surfactant_conc | organic_solvent | emulsion_type | emulsion_method | ee_value | ee_evidence_source | ee_evidence_pointer | size_nm | pdi | signature_key_short
10.1021/acsomega.0c00111 | FC1_00040 | 1 | ad262aea53d6 | mometasone furoate |  | 50:50 |  | 6 | 2 mg | Solutol HS 15 | 0.1% (w/v) | acetone | nanoprecipitation | nanoprecipitation | 90 | text | fulltext¦6462¦6877¦pattern_window | 117 | 0.26 | mometasone furoate¦¦50:50¦¦solutol hs 15¦acetone
10.1021/acsomega.0c00111 | FC1_00041 | 2 | ad262aea53d6 | mometasone furoate |  | 50:50 |  | 6 | 2 mg | Solutol HS 15 | 0.1% (w/v) | acetone | nanoprecipitation | nanoprecipitation |  | text | fulltext¦6462¦6877¦pattern_window | 162 | 0.44 | mometasone furoate¦¦50:50¦¦solutol hs 15¦acetone
10.1021/acsomega.0c00111 | FC1_00042 | 3 | ad262aea53d6 | mometasone furoate |  | 50:50 |  | 6 | 2 mg | Solutol HS 15 | 0.1% (w/v) | acetone | nanoprecipitation | nanoprecipitation |  | text | fulltext¦6462¦6877¦pattern_window | 206 | 0.45 | mometasone furoate¦¦50:50¦¦solutol hs 15¦acetone
10.1021/acsomega.0c00111 | FC1_00043 | 4 | ad262aea53d6 | mometasone furoate |  | 50:50 |  | 6 | 2 mg | Solutol HS 15 | 0.1% (w/v) | acetone | nanoprecipitation | nanoprecipitation |  | text | fulltext¦6462¦6877¦pattern_window | 146 | 0.43 | mometasone furoate¦¦50:50¦¦solutol hs 15¦acetone
10.1021/acsomega.0c00111 | FC1_00044 | 5 | ad262aea53d6 | mometasone furoate |  | 50:50 |  | 6 | 2 mg | Solutol HS 15 | 0.1% (w/v) | acetone | nanoprecipitation | nanoprecipitation |  | text | fulltext¦6462¦6877¦pattern_window | 210 | 0.39 | mometasone furoate¦¦50:50¦¦solutol hs 15¦acetone
10.1021/acsomega.0c00111 | FC1_00045 | 6 | ad262aea53d6 | mometasone furoate |  | 50:50 |  | 6 | 2 mg | Solutol HS 15 | 0.1% (w/v) | acetone | nanoprecipitation | nanoprecipitation |  | text | fulltext¦6462¦6877¦pattern_window | 256 | 0.42 | mometasone furoate¦¦50:50¦¦solutol hs 15¦acetone
10.1021/acsomega.0c00111 | FC1_00046 | 7 | ad262aea53d6 | mometasone furoate |  | 50:50 |  | 6 | 2 mg | Solutol HS 15 | 0.1% (w/v) | acetone | nanoprecipitation | nanoprecipitation |  | text | fulltext¦6462¦6877¦pattern_window | 206 | 0.36 | mometasone furoate¦¦50:50¦¦solutol hs 15¦acetone

## 10.1039_c5ra27386b
doi | grouping_id | formulation_id | signature_hash | drug_name | plga_mw | la_ga_ratio | drug_polymer_ratio | polymer_mass | drug_mass | surfactant_type | surfactant_conc | organic_solvent | emulsion_type | emulsion_method | ee_value | ee_evidence_source | ee_evidence_pointer | size_nm | pdi | signature_key_short
10.1039/c5ra27386b | FC1_00111 | 2 | 5d435e39027b | Methylene Blue | 12 | 50:50 |  | 20 | 0.5 mg | Pluronic F68 | 3% w/v | acetone/dichloromethane mixture (1:1, v/v) | W/O/W | emulsion/solvent evaporation method | 6.75 | text | fulltext¦934¦1355¦pattern_window | 266 | 0.4 | methylene blue¦12¦50:50¦¦pluronic f68¦acetone/dichloromethane mixture (1:1, v/v)
10.1039/c5ra27386b | FC1_00112 | 3 | e6f2dd55adf9 | Methylene Blue | 12 | 50:50 |  | 20 | 0.5 mg | SC6OH | 10 mg | acetone | nanoprecipitation | solvent displacement method | 30.09 | text | fulltext¦934¦1355¦pattern_window | 230 | 0.13 | methylene blue¦12¦50:50¦¦sc6oh¦acetone
10.1039/c5ra27386b | FC1_00113 | 4 | e6f2dd55adf9 | Methylene Blue | 12 | 50:50 |  | 20 | 0.5 mg | SC6OH | 20 mg | acetone | nanoprecipitation | solvent displacement method | 29.14 | text | fulltext¦934¦1355¦pattern_window | 221 | 0.23 | methylene blue¦12¦50:50¦¦sc6oh¦acetone
10.1039/c5ra27386b | FC1_00114 | 5 | e6f2dd55adf9 | Methylene Blue | 12 | 50:50 |  | 20 | 0.5 mg | SC6OH | 30 mg | acetone | nanoprecipitation | solvent displacement method | 32.56 | text | fulltext¦934¦1355¦pattern_window | 226 | 0.15 | methylene blue¦12¦50:50¦¦sc6oh¦acetone
10.1039/c5ra27386b | FC1_00115 | 6 | e6f2dd55adf9 | Methylene Blue | 12 | 50:50 |  | 20 | 0.5 mg | SC6OH | 40 mg | acetone | nanoprecipitation | solvent displacement method | 57.89 | text | fulltext¦934¦1355¦pattern_window | 201 | 0.16 | methylene blue¦12¦50:50¦¦sc6oh¦acetone
10.1039/c5ra27386b | FC1_00110 | 1 | af2b4da07e5e | Methylene Blue | 12 | 50:50 |  | 20 | 0.5 mg | Tween 80 | 0.5% w/v | acetone | nanoprecipitation | solvent displacement method | 3.12 | text | fulltext¦934¦1355¦pattern_window | 220 | 0.19 | methylene blue¦12¦50:50¦¦tween 80¦acetone

## 10.2147_ijn.s130908
doi | grouping_id | formulation_id | signature_hash | drug_name | plga_mw | la_ga_ratio | drug_polymer_ratio | polymer_mass | drug_mass | surfactant_type | surfactant_conc | organic_solvent | emulsion_type | emulsion_method | ee_value | ee_evidence_source | ee_evidence_pointer | size_nm | pdi | signature_key_short
10.2147/ijn.s130908 | FC1_00039 | NPG3 | 384961cd029f | Gatifloxacin |  | 50:50 |  | 50 | 5 mg | Labrafil M1944CS |  | acetone | nanoprecipitation | nanoprecipitation | 10.4 | text | fulltext¦2620¦3041¦pattern_window | 182.9 |  | gatifloxacin¦¦50:50¦¦labrafil m1944cs¦acetone
10.2147/ijn.s130908 | FC1_00039 | NPG2 | 384961cd029f | Gatifloxacin |  | 50:50 |  | 50 | 5 mg | Polysorbate 80 | 0.5% | acetone | nanoprecipitation | nanoprecipitation | 28.2 | text | fulltext¦2620¦3041¦pattern_window | 176.5 |  | gatifloxacin¦¦50:50¦¦polysorbate 80¦acetone
10.2147/ijn.s130908 | FC1_00039 | NPG1 | 384961cd029f | Gatifloxacin |  | 50:50 |  | 50 | 5 mg |  |  | acetone | nanoprecipitation | nanoprecipitation | 34.1 | text | fulltext¦2620¦3041¦pattern_window | 176.6 |  | gatifloxacin¦¦50:50¦¦¦acetone
10.2147/ijn.s130908 | FC1_00035 | NPR3 | bf6e84ef0f7a | Rhodamine |  | 50:50 |  | 50 | 2.5 mg | Labrafil M1944CS |  | acetone | nanoprecipitation | nanoprecipitation | 60.9 | text | fulltext¦2620¦3041¦pattern_window | 237.8 |  | rhodamine¦¦50:50¦¦labrafil m1944cs¦acetone
10.2147/ijn.s130908 | FC1_00034 | NPR2 | bf6e84ef0f7a | Rhodamine |  | 50:50 |  | 50 | 2.5 mg | Polysorbate 80 | 0.5% | acetone | nanoprecipitation | nanoprecipitation | 51.3 | text | fulltext¦2620¦3041¦pattern_window | 194.9 |  | rhodamine¦¦50:50¦¦polysorbate 80¦acetone
10.2147/ijn.s130908 | FC1_00033 | NPR1 | bf6e84ef0f7a | Rhodamine |  | 50:50 |  | 50 | 2.5 mg |  |  | acetone | nanoprecipitation | nanoprecipitation | 55.3 | text | fulltext¦2620¦3041¦pattern_window | 234.8 |  | rhodamine¦¦50:50¦¦¦acetone
10.2147/ijn.s130908 | FC1_00038 | NPB3 | c48a3690f3ff |  |  | 50:50 |  | 50 |  | Labrafil M1944CS |  | acetone | nanoprecipitation | nanoprecipitation |  | text | fulltext¦2620¦3041¦pattern_window | 156.3 |  | ¦¦50:50¦¦labrafil m1944cs¦acetone
10.2147/ijn.s130908 | FC1_00037 | NPB2 | c48a3690f3ff |  |  | 50:50 |  | 50 |  | Polysorbate 80 | 0.5% | acetone | nanoprecipitation | nanoprecipitation |  | text | fulltext¦2620¦3041¦pattern_window | 98.9 |  | ¦¦50:50¦¦polysorbate 80¦acetone
10.2147/ijn.s130908 | FC1_00036 | NPB1 | c48a3690f3ff |  |  | 50:50 |  | 50 |  |  |  | acetone | nanoprecipitation | nanoprecipitation |  | text | fulltext¦2620¦3041¦pattern_window | 150.5 |  | ¦¦50:50¦¦¦acetone