## SUMMARY
metric | value
total_rows | 328
value_mismatches | 28
scope_mismatches | 137
membership_mismatches | 137
evidence_mismatches | 170
jsonl_path | data\results\run_20260306_1552_v7pilot3r3fixflat_dev\weak_labels_v7pilot_r3_fixflat\weak_labels__v7pilot_r3_fixflat.jsonl
tsv_path | data\results\run_20260306_1552_v7pilot3r3fixflat_dev\weak_labels_v7pilot_r3_fixflat\weak_labels__v7pilot_r3_fixflat.tsv
field_name | mismatch_count
la_ga_ratio | 41
plga_mw_kDa | 41
polymer_name_raw | 41
organic_solvent | 26
surfactant_concentration_text | 9
encapsulation_efficiency_percent | 6
surfactant_type | 6
size_nm | 0

## doi_10_1002_jps_24101
doi | formulation_id | formulation_role | field_name | json_value_raw | tsv_value | value_match | json_scope | tsv_scope | scope_match | json_membership | tsv_membership | membership_match | json_evidence_type | tsv_evidence_type | evidence_match
10.1002/jps.24101 | F1 | variant | encapsulation_efficiency_percent | 87.69 | 87.69 | TRUE | instance_specific | instance_specific | TRUE | high | high | TRUE | table_cell | table_cell | TRUE
10.1002/jps.24101 | F1 | variant | la_ga_ratio |  |  | TRUE |  | unknown | FALSE |  | low | FALSE |  | unknown | FALSE
10.1002/jps.24101 | F1 | variant | organic_solvent |  |  | TRUE |  | unknown | FALSE |  | low | FALSE |  | unknown | FALSE
10.1002/jps.24101 | F1 | variant | plga_mw_kDa |  |  | TRUE |  | unknown | FALSE |  | low | FALSE |  | unknown | FALSE
10.1002/jps.24101 | F1 | variant | polymer_name_raw |  |  | TRUE |  | unknown | FALSE |  | low | FALSE |  | unknown | FALSE
10.1002/jps.24101 | F1 | variant | size_nm | 566.5 | 566.5 | TRUE | instance_specific | instance_specific | TRUE | high | high | TRUE | table_cell | table_cell | TRUE
10.1002/jps.24101 | F1 | variant | surfactant_concentration_text |  |  | TRUE | instance_specific | instance_specific | TRUE | high | high | TRUE | table_cell | table_cell | TRUE
10.1002/jps.24101 | F1 | variant | surfactant_type | PVA | PVA | TRUE | global_shared | global_shared | TRUE | high | high | TRUE | table_header | table_header | TRUE
10.1002/jps.24101 | F10 | variant | encapsulation_efficiency_percent | 49.79 | 49.79 | TRUE | instance_specific | instance_specific | TRUE | high | high | TRUE | table_cell | table_cell | TRUE
10.1002/jps.24101 | F10 | variant | la_ga_ratio |  |  | TRUE |  | unknown | FALSE |  | low | FALSE |  | unknown | FALSE
10.1002/jps.24101 | F10 | variant | organic_solvent |  |  | TRUE |  | unknown | FALSE |  | low | FALSE |  | unknown | FALSE
10.1002/jps.24101 | F10 | variant | plga_mw_kDa |  |  | TRUE |  | unknown | FALSE |  | low | FALSE |  | unknown | FALSE
10.1002/jps.24101 | F10 | variant | polymer_name_raw |  |  | TRUE |  | unknown | FALSE |  | low | FALSE |  | unknown | FALSE
10.1002/jps.24101 | F10 | variant | size_nm | 280.1 | 280.1 | TRUE | instance_specific | instance_specific | TRUE | high | high | TRUE | table_cell | table_cell | TRUE
10.1002/jps.24101 | F10 | variant | surfactant_concentration_text |  |  | TRUE | instance_specific | instance_specific | TRUE | high | high | TRUE | table_cell | table_cell | TRUE
10.1002/jps.24101 | F10 | variant | surfactant_type | PVA | PVA | TRUE | global_shared | global_shared | TRUE | high | high | TRUE | table_header | table_header | TRUE
10.1002/jps.24101 | F11 | variant | encapsulation_efficiency_percent | 80.02 | 80.02 | TRUE | instance_specific | instance_specific | TRUE | high | high | TRUE | table_cell | table_cell | TRUE
10.1002/jps.24101 | F11 | variant | la_ga_ratio |  |  | TRUE |  | unknown | FALSE |  | low | FALSE |  | unknown | FALSE
10.1002/jps.24101 | F11 | variant | organic_solvent |  |  | TRUE |  | unknown | FALSE |  | low | FALSE |  | unknown | FALSE
10.1002/jps.24101 | F11 | variant | plga_mw_kDa |  |  | TRUE |  | unknown | FALSE |  | low | FALSE |  | unknown | FALSE
10.1002/jps.24101 | F11 | variant | polymer_name_raw |  |  | TRUE |  | unknown | FALSE |  | low | FALSE |  | unknown | FALSE
10.1002/jps.24101 | F11 | variant | size_nm | 324.3 | 324.3 | TRUE | instance_specific | instance_specific | TRUE | high | high | TRUE | table_cell | table_cell | TRUE
10.1002/jps.24101 | F11 | variant | surfactant_concentration_text |  |  | TRUE | instance_specific | instance_specific | TRUE | high | high | TRUE | table_cell | table_cell | TRUE
10.1002/jps.24101 | F11 | variant | surfactant_type | PVA | PVA | TRUE | global_shared | global_shared | TRUE | high | high | TRUE | table_header | table_header | TRUE
10.1002/jps.24101 | F12 | variant | encapsulation_efficiency_percent | 62.05 | 62.05 | TRUE | instance_specific | instance_specific | TRUE | high | high | TRUE | table_cell | table_cell | TRUE
10.1002/jps.24101 | F12 | variant | la_ga_ratio |  |  | TRUE |  | unknown | FALSE |  | low | FALSE |  | unknown | FALSE
10.1002/jps.24101 | F12 | variant | organic_solvent |  |  | TRUE |  | unknown | FALSE |  | low | FALSE |  | unknown | FALSE
10.1002/jps.24101 | F12 | variant | plga_mw_kDa |  |  | TRUE |  | unknown | FALSE |  | low | FALSE |  | unknown | FALSE
10.1002/jps.24101 | F12 | variant | polymer_name_raw |  |  | TRUE |  | unknown | FALSE |  | low | FALSE |  | unknown | FALSE
10.1002/jps.24101 | F12 | variant | size_nm | 265.4 | 265.4 | TRUE | instance_specific | instance_specific | TRUE | high | high | TRUE | table_cell | table_cell | TRUE
10.1002/jps.24101 | F12 | variant | surfactant_concentration_text |  |  | TRUE | instance_specific | instance_specific | TRUE | high | high | TRUE | table_cell | table_cell | TRUE
10.1002/jps.24101 | F12 | variant | surfactant_type | PVA | PVA | TRUE | global_shared | global_shared | TRUE | high | high | TRUE | table_header | table_header | TRUE
10.1002/jps.24101 | F13 | variant | encapsulation_efficiency_percent | 45.54 | 45.54 | TRUE | instance_specific | instance_specific | TRUE | high | high | TRUE | table_cell | table_cell | TRUE
10.1002/jps.24101 | F13 | variant | la_ga_ratio |  |  | TRUE |  | unknown | FALSE |  | low | FALSE |  | unknown | FALSE
10.1002/jps.24101 | F13 | variant | organic_solvent |  |  | TRUE |  | unknown | FALSE |  | low | FALSE |  | unknown | FALSE
10.1002/jps.24101 | F13 | variant | plga_mw_kDa |  |  | TRUE |  | unknown | FALSE |  | low | FALSE |  | unknown | FALSE
10.1002/jps.24101 | F13 | variant | polymer_name_raw |  |  | TRUE |  | unknown | FALSE |  | low | FALSE |  | unknown | FALSE
10.1002/jps.24101 | F13 | variant | size_nm | 408.9 | 408.9 | TRUE | instance_specific | instance_specific | TRUE | high | high | TRUE | table_cell | table_cell | TRUE
10.1002/jps.24101 | F13 | variant | surfactant_concentration_text |  |  | TRUE | instance_specific | instance_specific | TRUE | high | high | TRUE | table_cell | table_cell | TRUE
10.1002/jps.24101 | F13 | variant | surfactant_type | PVA | PVA | TRUE | global_shared | global_shared | TRUE | high | high | TRUE | table_header | table_header | TRUE
10.1002/jps.24101 | F14 | variant | encapsulation_efficiency_percent | 39.79 | 39.79 | TRUE | instance_specific | instance_specific | TRUE | high | high | TRUE | table_cell | table_cell | TRUE
10.1002/jps.24101 | F14 | variant | la_ga_ratio |  |  | TRUE |  | unknown | FALSE |  | low | FALSE |  | unknown | FALSE
10.1002/jps.24101 | F14 | variant | organic_solvent |  |  | TRUE |  | unknown | FALSE |  | low | FALSE |  | unknown | FALSE
10.1002/jps.24101 | F14 | variant | plga_mw_kDa |  |  | TRUE |  | unknown | FALSE |  | low | FALSE |  | unknown | FALSE
10.1002/jps.24101 | F14 | variant | polymer_name_raw |  |  | TRUE |  | unknown | FALSE |  | low | FALSE |  | unknown | FALSE
10.1002/jps.24101 | F14 | variant | size_nm | 318.4 | 318.4 | TRUE | instance_specific | instance_specific | TRUE | high | high | TRUE | table_cell | table_cell | TRUE
10.1002/jps.24101 | F14 | variant | surfactant_concentration_text |  |  | TRUE | instance_specific | instance_specific | TRUE | high | high | TRUE | table_cell | table_cell | TRUE
10.1002/jps.24101 | F14 | variant | surfactant_type | PVA | PVA | TRUE | global_shared | global_shared | TRUE | high | high | TRUE | table_header | table_header | TRUE
10.1002/jps.24101 | F15 | variant | encapsulation_efficiency_percent | 69.51 | 69.51 | TRUE | instance_specific | instance_specific | TRUE | high | high | TRUE | table_cell | table_cell | TRUE
10.1002/jps.24101 | F15 | variant | la_ga_ratio |  |  | TRUE |  | unknown | FALSE |  | low | FALSE |  | unknown | FALSE
10.1002/jps.24101 | F15 | variant | organic_solvent |  |  | TRUE |  | unknown | FALSE |  | low | FALSE |  | unknown | FALSE
10.1002/jps.24101 | F15 | variant | plga_mw_kDa |  |  | TRUE |  | unknown | FALSE |  | low | FALSE |  | unknown | FALSE
10.1002/jps.24101 | F15 | variant | polymer_name_raw |  |  | TRUE |  | unknown | FALSE |  | low | FALSE |  | unknown | FALSE
10.1002/jps.24101 | F15 | variant | size_nm | 327.6 | 327.6 | TRUE | instance_specific | instance_specific | TRUE | high | high | TRUE | table_cell | table_cell | TRUE
10.1002/jps.24101 | F15 | variant | surfactant_concentration_text |  |  | TRUE | instance_specific | instance_specific | TRUE | high | high | TRUE | table_cell | table_cell | TRUE
10.1002/jps.24101 | F15 | variant | surfactant_type | PVA | PVA | TRUE | global_shared | global_shared | TRUE | high | high | TRUE | table_header | table_header | TRUE
10.1002/jps.24101 | F16 | variant | encapsulation_efficiency_percent | 72.74 | 72.74 | TRUE | instance_specific | instance_specific | TRUE | high | high | TRUE | table_cell | table_cell | TRUE
10.1002/jps.24101 | F16 | variant | la_ga_ratio |  |  | TRUE |  | unknown | FALSE |  | low | FALSE |  | unknown | FALSE
10.1002/jps.24101 | F16 | variant | organic_solvent |  |  | TRUE |  | unknown | FALSE |  | low | FALSE |  | unknown | FALSE
10.1002/jps.24101 | F16 | variant | plga_mw_kDa |  |  | TRUE |  | unknown | FALSE |  | low | FALSE |  | unknown | FALSE
10.1002/jps.24101 | F16 | variant | polymer_name_raw |  |  | TRUE |  | unknown | FALSE |  | low | FALSE |  | unknown | FALSE
10.1002/jps.24101 | F16 | variant | size_nm | 269.9 | 269.9 | TRUE | instance_specific | instance_specific | TRUE | high | high | TRUE | table_cell | table_cell | TRUE
10.1002/jps.24101 | F16 | variant | surfactant_concentration_text |  |  | TRUE | instance_specific | instance_specific | TRUE | high | high | TRUE | table_cell | table_cell | TRUE
10.1002/jps.24101 | F16 | variant | surfactant_type | PVA | PVA | TRUE | global_shared | global_shared | TRUE | high | high | TRUE | table_header | table_header | TRUE
10.1002/jps.24101 | F17 | variant | encapsulation_efficiency_percent | 77.23 | 77.23 | TRUE | instance_specific | instance_specific | TRUE | high | high | TRUE | table_cell | table_cell | TRUE
10.1002/jps.24101 | F17 | variant | la_ga_ratio |  |  | TRUE |  | unknown | FALSE |  | low | FALSE |  | unknown | FALSE
10.1002/jps.24101 | F17 | variant | organic_solvent |  |  | TRUE |  | unknown | FALSE |  | low | FALSE |  | unknown | FALSE
10.1002/jps.24101 | F17 | variant | plga_mw_kDa |  |  | TRUE |  | unknown | FALSE |  | low | FALSE |  | unknown | FALSE
10.1002/jps.24101 | F17 | variant | polymer_name_raw |  |  | TRUE |  | unknown | FALSE |  | low | FALSE |  | unknown | FALSE
10.1002/jps.24101 | F17 | variant | size_nm | 433.9 | 433.9 | TRUE | instance_specific | instance_specific | TRUE | high | high | TRUE | table_cell | table_cell | TRUE
10.1002/jps.24101 | F17 | variant | surfactant_concentration_text |  |  | TRUE | instance_specific | instance_specific | TRUE | high | high | TRUE | table_cell | table_cell | TRUE
10.1002/jps.24101 | F17 | variant | surfactant_type | PVA | PVA | TRUE | global_shared | global_shared | TRUE | high | high | TRUE | table_header | table_header | TRUE
10.1002/jps.24101 | F18 | variant | encapsulation_efficiency_percent | 0.0 | 0.0 | TRUE | instance_specific | instance_specific | TRUE | high | high | TRUE | table_cell | table_cell | TRUE
10.1002/jps.24101 | F18 | variant | la_ga_ratio |  |  | TRUE |  | unknown | FALSE |  | low | FALSE |  | unknown | FALSE
10.1002/jps.24101 | F18 | variant | organic_solvent |  |  | TRUE |  | unknown | FALSE |  | low | FALSE |  | unknown | FALSE
10.1002/jps.24101 | F18 | variant | plga_mw_kDa |  |  | TRUE |  | unknown | FALSE |  | low | FALSE |  | unknown | FALSE
10.1002/jps.24101 | F18 | variant | polymer_name_raw |  |  | TRUE |  | unknown | FALSE |  | low | FALSE |  | unknown | FALSE
10.1002/jps.24101 | F18 | variant | size_nm | 326.7 | 326.7 | TRUE | instance_specific | instance_specific | TRUE | high | high | TRUE | table_cell | table_cell | TRUE
10.1002/jps.24101 | F18 | variant | surfactant_concentration_text |  |  | TRUE | instance_specific | instance_specific | TRUE | high | high | TRUE | table_cell | table_cell | TRUE
10.1002/jps.24101 | F18 | variant | surfactant_type | PVA | PVA | TRUE | global_shared | global_shared | TRUE | high | high | TRUE | table_header | table_header | TRUE
10.1002/jps.24101 | F19 | variant | encapsulation_efficiency_percent | 80.29 | 80.29 | TRUE | instance_specific | instance_specific | TRUE | high | high | TRUE | table_cell | table_cell | TRUE
10.1002/jps.24101 | F19 | variant | la_ga_ratio |  |  | TRUE |  | unknown | FALSE |  | low | FALSE |  | unknown | FALSE
10.1002/jps.24101 | F19 | variant | organic_solvent |  |  | TRUE |  | unknown | FALSE |  | low | FALSE |  | unknown | FALSE
10.1002/jps.24101 | F19 | variant | plga_mw_kDa |  |  | TRUE |  | unknown | FALSE |  | low | FALSE |  | unknown | FALSE
10.1002/jps.24101 | F19 | variant | polymer_name_raw |  |  | TRUE |  | unknown | FALSE |  | low | FALSE |  | unknown | FALSE
10.1002/jps.24101 | F19 | variant | size_nm | 368.2 | 368.2 | TRUE | instance_specific | instance_specific | TRUE | high | high | TRUE | table_cell | table_cell | TRUE
10.1002/jps.24101 | F19 | variant | surfactant_concentration_text |  |  | TRUE | instance_specific | instance_specific | TRUE | high | high | TRUE | table_cell | table_cell | TRUE
10.1002/jps.24101 | F19 | variant | surfactant_type | PVA | PVA | TRUE | global_shared | global_shared | TRUE | high | high | TRUE | table_header | table_header | TRUE
10.1002/jps.24101 | F2 | variant | encapsulation_efficiency_percent | 90.26 | 90.26 | TRUE | instance_specific | instance_specific | TRUE | high | high | TRUE | table_cell | table_cell | TRUE
10.1002/jps.24101 | F2 | variant | la_ga_ratio |  |  | TRUE |  | unknown | FALSE |  | low | FALSE |  | unknown | FALSE
10.1002/jps.24101 | F2 | variant | organic_solvent |  |  | TRUE |  | unknown | FALSE |  | low | FALSE |  | unknown | FALSE
10.1002/jps.24101 | F2 | variant | plga_mw_kDa |  |  | TRUE |  | unknown | FALSE |  | low | FALSE |  | unknown | FALSE
10.1002/jps.24101 | F2 | variant | polymer_name_raw |  |  | TRUE |  | unknown | FALSE |  | low | FALSE |  | unknown | FALSE
10.1002/jps.24101 | F2 | variant | size_nm | 597.6 | 597.6 | TRUE | instance_specific | instance_specific | TRUE | high | high | TRUE | table_cell | table_cell | TRUE
10.1002/jps.24101 | F2 | variant | surfactant_concentration_text |  |  | TRUE | instance_specific | instance_specific | TRUE | high | high | TRUE | table_cell | table_cell | TRUE
10.1002/jps.24101 | F2 | variant | surfactant_type | PVA | PVA | TRUE | global_shared | global_shared | TRUE | high | high | TRUE | table_header | table_header | TRUE
10.1002/jps.24101 | F20 | variant | encapsulation_efficiency_percent | 80.34 | 80.34 | TRUE | instance_specific | instance_specific | TRUE | high | high | TRUE | table_cell | table_cell | TRUE
10.1002/jps.24101 | F20 | variant | la_ga_ratio |  |  | TRUE |  | unknown | FALSE |  | low | FALSE |  | unknown | FALSE
10.1002/jps.24101 | F20 | variant | organic_solvent |  |  | TRUE |  | unknown | FALSE |  | low | FALSE |  | unknown | FALSE
10.1002/jps.24101 | F20 | variant | plga_mw_kDa |  |  | TRUE |  | unknown | FALSE |  | low | FALSE |  | unknown | FALSE
10.1002/jps.24101 | F20 | variant | polymer_name_raw |  |  | TRUE |  | unknown | FALSE |  | low | FALSE |  | unknown | FALSE
10.1002/jps.24101 | F20 | variant | size_nm | 343.8 | 343.8 | TRUE | instance_specific | instance_specific | TRUE | high | high | TRUE | table_cell | table_cell | TRUE
10.1002/jps.24101 | F20 | variant | surfactant_concentration_text |  |  | TRUE | instance_specific | instance_specific | TRUE | high | high | TRUE | table_cell | table_cell | TRUE
10.1002/jps.24101 | F20 | variant | surfactant_type | PVA | PVA | TRUE | global_shared | global_shared | TRUE | high | high | TRUE | table_header | table_header | TRUE
10.1002/jps.24101 | F21 | variant | encapsulation_efficiency_percent | 77.15 | 77.15 | TRUE | instance_specific | instance_specific | TRUE | high | high | TRUE | table_cell | table_cell | TRUE
10.1002/jps.24101 | F21 | variant | la_ga_ratio |  |  | TRUE |  | unknown | FALSE |  | low | FALSE |  | unknown | FALSE
10.1002/jps.24101 | F21 | variant | organic_solvent |  |  | TRUE |  | unknown | FALSE |  | low | FALSE |  | unknown | FALSE
10.1002/jps.24101 | F21 | variant | plga_mw_kDa |  |  | TRUE |  | unknown | FALSE |  | low | FALSE |  | unknown | FALSE
10.1002/jps.24101 | F21 | variant | polymer_name_raw |  |  | TRUE |  | unknown | FALSE |  | low | FALSE |  | unknown | FALSE
10.1002/jps.24101 | F21 | variant | size_nm | 421.0 | 421.0 | TRUE | instance_specific | instance_specific | TRUE | high | high | TRUE | table_cell | table_cell | TRUE
10.1002/jps.24101 | F21 | variant | surfactant_concentration_text |  |  | TRUE | instance_specific | instance_specific | TRUE | high | high | TRUE | table_cell | table_cell | TRUE
10.1002/jps.24101 | F21 | variant | surfactant_type | PVA | PVA | TRUE | global_shared | global_shared | TRUE | high | high | TRUE | table_header | table_header | TRUE
10.1002/jps.24101 | F22 | variant | encapsulation_efficiency_percent | 68.48 | 68.48 | TRUE | instance_specific | instance_specific | TRUE | high | high | TRUE | table_cell | table_cell | TRUE
10.1002/jps.24101 | F22 | variant | la_ga_ratio |  |  | TRUE |  | unknown | FALSE |  | low | FALSE |  | unknown | FALSE
10.1002/jps.24101 | F22 | variant | organic_solvent |  |  | TRUE |  | unknown | FALSE |  | low | FALSE |  | unknown | FALSE
10.1002/jps.24101 | F22 | variant | plga_mw_kDa |  |  | TRUE |  | unknown | FALSE |  | low | FALSE |  | unknown | FALSE
10.1002/jps.24101 | F22 | variant | polymer_name_raw |  |  | TRUE |  | unknown | FALSE |  | low | FALSE |  | unknown | FALSE
10.1002/jps.24101 | F22 | variant | size_nm | 340.4 | 340.4 | TRUE | instance_specific | instance_specific | TRUE | high | high | TRUE | table_cell | table_cell | TRUE
10.1002/jps.24101 | F22 | variant | surfactant_concentration_text |  |  | TRUE | instance_specific | instance_specific | TRUE | high | high | TRUE | table_cell | table_cell | TRUE
10.1002/jps.24101 | F22 | variant | surfactant_type | PVA | PVA | TRUE | global_shared | global_shared | TRUE | high | high | TRUE | table_header | table_header | TRUE
10.1002/jps.24101 | F23 | variant | encapsulation_efficiency_percent | 58.7 | 58.7 | TRUE | instance_specific | instance_specific | TRUE | high | high | TRUE | table_cell | table_cell | TRUE
10.1002/jps.24101 | F23 | variant | la_ga_ratio |  |  | TRUE |  | unknown | FALSE |  | low | FALSE |  | unknown | FALSE
10.1002/jps.24101 | F23 | variant | organic_solvent |  |  | TRUE |  | unknown | FALSE |  | low | FALSE |  | unknown | FALSE
10.1002/jps.24101 | F23 | variant | plga_mw_kDa |  |  | TRUE |  | unknown | FALSE |  | low | FALSE |  | unknown | FALSE
10.1002/jps.24101 | F23 | variant | polymer_name_raw |  |  | TRUE |  | unknown | FALSE |  | low | FALSE |  | unknown | FALSE
10.1002/jps.24101 | F23 | variant | size_nm | 321.4 | 321.4 | TRUE | instance_specific | instance_specific | TRUE | high | high | TRUE | table_cell | table_cell | TRUE
10.1002/jps.24101 | F23 | variant | surfactant_concentration_text |  |  | TRUE | instance_specific | instance_specific | TRUE | high | high | TRUE | table_cell | table_cell | TRUE
10.1002/jps.24101 | F23 | variant | surfactant_type | PVA | PVA | TRUE | global_shared | global_shared | TRUE | high | high | TRUE | table_header | table_header | TRUE
10.1002/jps.24101 | F24 | variant | encapsulation_efficiency_percent | 86.39 | 86.39 | TRUE | instance_specific | instance_specific | TRUE | high | high | TRUE | table_cell | table_cell | TRUE
10.1002/jps.24101 | F24 | variant | la_ga_ratio |  |  | TRUE |  | unknown | FALSE |  | low | FALSE |  | unknown | FALSE
10.1002/jps.24101 | F24 | variant | organic_solvent |  |  | TRUE |  | unknown | FALSE |  | low | FALSE |  | unknown | FALSE
10.1002/jps.24101 | F24 | variant | plga_mw_kDa |  |  | TRUE |  | unknown | FALSE |  | low | FALSE |  | unknown | FALSE
10.1002/jps.24101 | F24 | variant | polymer_name_raw |  |  | TRUE |  | unknown | FALSE |  | low | FALSE |  | unknown | FALSE
10.1002/jps.24101 | F24 | variant | size_nm | 611.8 | 611.8 | TRUE | instance_specific | instance_specific | TRUE | high | high | TRUE | table_cell | table_cell | TRUE
10.1002/jps.24101 | F24 | variant | surfactant_concentration_text |  |  | TRUE | instance_specific | instance_specific | TRUE | high | high | TRUE | table_cell | table_cell | TRUE
10.1002/jps.24101 | F24 | variant | surfactant_type | PVA | PVA | TRUE | global_shared | global_shared | TRUE | high | high | TRUE | table_header | table_header | TRUE
10.1002/jps.24101 | F25 | variant | encapsulation_efficiency_percent | 62.01 | 62.01 | TRUE | instance_specific | instance_specific | TRUE | high | high | TRUE | table_cell | table_cell | TRUE
10.1002/jps.24101 | F25 | variant | la_ga_ratio |  |  | TRUE |  | unknown | FALSE |  | low | FALSE |  | unknown | FALSE
10.1002/jps.24101 | F25 | variant | organic_solvent |  |  | TRUE |  | unknown | FALSE |  | low | FALSE |  | unknown | FALSE
10.1002/jps.24101 | F25 | variant | plga_mw_kDa |  |  | TRUE |  | unknown | FALSE |  | low | FALSE |  | unknown | FALSE
10.1002/jps.24101 | F25 | variant | polymer_name_raw |  |  | TRUE |  | unknown | FALSE |  | low | FALSE |  | unknown | FALSE
10.1002/jps.24101 | F25 | variant | size_nm | 354.6 | 354.6 | TRUE | instance_specific | instance_specific | TRUE | high | high | TRUE | table_cell | table_cell | TRUE
10.1002/jps.24101 | F25 | variant | surfactant_concentration_text |  |  | TRUE | instance_specific | instance_specific | TRUE | high | high | TRUE | table_cell | table_cell | TRUE
10.1002/jps.24101 | F25 | variant | surfactant_type | PVA | PVA | TRUE | global_shared | global_shared | TRUE | high | high | TRUE | table_header | table_header | TRUE
10.1002/jps.24101 | F26 | variant | encapsulation_efficiency_percent | 62.09 | 62.09 | TRUE | instance_specific | instance_specific | TRUE | high | high | TRUE | table_cell | table_cell | TRUE
10.1002/jps.24101 | F26 | variant | la_ga_ratio |  |  | TRUE |  | unknown | FALSE |  | low | FALSE |  | unknown | FALSE
10.1002/jps.24101 | F26 | variant | organic_solvent |  |  | TRUE |  | unknown | FALSE |  | low | FALSE |  | unknown | FALSE
10.1002/jps.24101 | F26 | variant | plga_mw_kDa |  |  | TRUE |  | unknown | FALSE |  | low | FALSE |  | unknown | FALSE
10.1002/jps.24101 | F26 | variant | polymer_name_raw |  |  | TRUE |  | unknown | FALSE |  | low | FALSE |  | unknown | FALSE
10.1002/jps.24101 | F26 | variant | size_nm | 357.8 | 357.8 | TRUE | instance_specific | instance_specific | TRUE | high | high | TRUE | table_cell | table_cell | TRUE
10.1002/jps.24101 | F26 | variant | surfactant_concentration_text |  |  | TRUE | instance_specific | instance_specific | TRUE | high | high | TRUE | table_cell | table_cell | TRUE
10.1002/jps.24101 | F26 | variant | surfactant_type | PVA | PVA | TRUE | global_shared | global_shared | TRUE | high | high | TRUE | table_header | table_header | TRUE
10.1002/jps.24101 | F3 | variant | encapsulation_efficiency_percent | 82.57 | 82.57 | TRUE | instance_specific | instance_specific | TRUE | high | high | TRUE | table_cell | table_cell | TRUE
10.1002/jps.24101 | F3 | variant | la_ga_ratio |  |  | TRUE |  | unknown | FALSE |  | low | FALSE |  | unknown | FALSE
10.1002/jps.24101 | F3 | variant | organic_solvent |  |  | TRUE |  | unknown | FALSE |  | low | FALSE |  | unknown | FALSE
10.1002/jps.24101 | F3 | variant | plga_mw_kDa |  |  | TRUE |  | unknown | FALSE |  | low | FALSE |  | unknown | FALSE
10.1002/jps.24101 | F3 | variant | polymer_name_raw |  |  | TRUE |  | unknown | FALSE |  | low | FALSE |  | unknown | FALSE
10.1002/jps.24101 | F3 | variant | size_nm | 605.0 | 605.0 | TRUE | instance_specific | instance_specific | TRUE | high | high | TRUE | table_cell | table_cell | TRUE
10.1002/jps.24101 | F3 | variant | surfactant_concentration_text |  |  | TRUE | instance_specific | instance_specific | TRUE | high | high | TRUE | table_cell | table_cell | TRUE
10.1002/jps.24101 | F3 | variant | surfactant_type | PVA | PVA | TRUE | global_shared | global_shared | TRUE | high | high | TRUE | table_header | table_header | TRUE
10.1002/jps.24101 | F4 | variant | encapsulation_efficiency_percent | 90.85 | 90.85 | TRUE | instance_specific | instance_specific | TRUE | high | high | TRUE | table_cell | table_cell | TRUE
10.1002/jps.24101 | F4 | variant | la_ga_ratio |  |  | TRUE |  | unknown | FALSE |  | low | FALSE |  | unknown | FALSE
10.1002/jps.24101 | F4 | variant | organic_solvent |  |  | TRUE |  | unknown | FALSE |  | low | FALSE |  | unknown | FALSE
10.1002/jps.24101 | F4 | variant | plga_mw_kDa |  |  | TRUE |  | unknown | FALSE |  | low | FALSE |  | unknown | FALSE
10.1002/jps.24101 | F4 | variant | polymer_name_raw |  |  | TRUE |  | unknown | FALSE |  | low | FALSE |  | unknown | FALSE
10.1002/jps.24101 | F4 | variant | size_nm | 611.2 | 611.2 | TRUE | instance_specific | instance_specific | TRUE | high | high | TRUE | table_cell | table_cell | TRUE
10.1002/jps.24101 | F4 | variant | surfactant_concentration_text |  |  | TRUE | instance_specific | instance_specific | TRUE | high | high | TRUE | table_cell | table_cell | TRUE
10.1002/jps.24101 | F4 | variant | surfactant_type | PVA | PVA | TRUE | global_shared | global_shared | TRUE | high | high | TRUE | table_header | table_header | TRUE
10.1002/jps.24101 | F5 | variant | encapsulation_efficiency_percent | 85.14 | 85.14 | TRUE | instance_specific | instance_specific | TRUE | high | high | TRUE | table_cell | table_cell | TRUE
10.1002/jps.24101 | F5 | variant | la_ga_ratio |  |  | TRUE |  | unknown | FALSE |  | low | FALSE |  | unknown | FALSE
10.1002/jps.24101 | F5 | variant | organic_solvent |  |  | TRUE |  | unknown | FALSE |  | low | FALSE |  | unknown | FALSE
10.1002/jps.24101 | F5 | variant | plga_mw_kDa |  |  | TRUE |  | unknown | FALSE |  | low | FALSE |  | unknown | FALSE
10.1002/jps.24101 | F5 | variant | polymer_name_raw |  |  | TRUE |  | unknown | FALSE |  | low | FALSE |  | unknown | FALSE
10.1002/jps.24101 | F5 | variant | size_nm | 539.0 | 539.0 | TRUE | instance_specific | instance_specific | TRUE | high | high | TRUE | table_cell | table_cell | TRUE
10.1002/jps.24101 | F5 | variant | surfactant_concentration_text |  |  | TRUE | instance_specific | instance_specific | TRUE | high | high | TRUE | table_cell | table_cell | TRUE
10.1002/jps.24101 | F5 | variant | surfactant_type | PVA | PVA | TRUE | global_shared | global_shared | TRUE | high | high | TRUE | table_header | table_header | TRUE
10.1002/jps.24101 | F6 | variant | encapsulation_efficiency_percent | 89.29 | 89.29 | TRUE | instance_specific | instance_specific | TRUE | high | high | TRUE | table_cell | table_cell | TRUE
10.1002/jps.24101 | F6 | variant | la_ga_ratio |  |  | TRUE |  | unknown | FALSE |  | low | FALSE |  | unknown | FALSE
10.1002/jps.24101 | F6 | variant | organic_solvent |  |  | TRUE |  | unknown | FALSE |  | low | FALSE |  | unknown | FALSE
10.1002/jps.24101 | F6 | variant | plga_mw_kDa |  |  | TRUE |  | unknown | FALSE |  | low | FALSE |  | unknown | FALSE
10.1002/jps.24101 | F6 | variant | polymer_name_raw |  |  | TRUE |  | unknown | FALSE |  | low | FALSE |  | unknown | FALSE
10.1002/jps.24101 | F6 | variant | size_nm | 532.1 | 532.1 | TRUE | instance_specific | instance_specific | TRUE | high | high | TRUE | table_cell | table_cell | TRUE
10.1002/jps.24101 | F6 | variant | surfactant_concentration_text |  |  | TRUE | instance_specific | instance_specific | TRUE | high | high | TRUE | table_cell | table_cell | TRUE
10.1002/jps.24101 | F6 | variant | surfactant_type | PVA | PVA | TRUE | global_shared | global_shared | TRUE | high | high | TRUE | table_header | table_header | TRUE
10.1002/jps.24101 | F7 | variant | encapsulation_efficiency_percent | 89.93 | 89.93 | TRUE | instance_specific | instance_specific | TRUE | high | high | TRUE | table_cell | table_cell | TRUE
10.1002/jps.24101 | F7 | variant | la_ga_ratio |  |  | TRUE |  | unknown | FALSE |  | low | FALSE |  | unknown | FALSE
10.1002/jps.24101 | F7 | variant | organic_solvent |  |  | TRUE |  | unknown | FALSE |  | low | FALSE |  | unknown | FALSE
10.1002/jps.24101 | F7 | variant | plga_mw_kDa |  |  | TRUE |  | unknown | FALSE |  | low | FALSE |  | unknown | FALSE
10.1002/jps.24101 | F7 | variant | polymer_name_raw |  |  | TRUE |  | unknown | FALSE |  | low | FALSE |  | unknown | FALSE
10.1002/jps.24101 | F7 | variant | size_nm | 784.3 | 784.3 | TRUE | instance_specific | instance_specific | TRUE | high | high | TRUE | table_cell | table_cell | TRUE
10.1002/jps.24101 | F7 | variant | surfactant_concentration_text |  |  | TRUE | instance_specific | instance_specific | TRUE | high | high | TRUE | table_cell | table_cell | TRUE
10.1002/jps.24101 | F7 | variant | surfactant_type | PVA | PVA | TRUE | global_shared | global_shared | TRUE | high | high | TRUE | table_header | table_header | TRUE
10.1002/jps.24101 | F8 | variant | encapsulation_efficiency_percent | 89.01 | 89.01 | TRUE | instance_specific | instance_specific | TRUE | high | high | TRUE | table_cell | table_cell | TRUE
10.1002/jps.24101 | F8 | variant | la_ga_ratio |  |  | TRUE |  | unknown | FALSE |  | low | FALSE |  | unknown | FALSE
10.1002/jps.24101 | F8 | variant | organic_solvent |  |  | TRUE |  | unknown | FALSE |  | low | FALSE |  | unknown | FALSE
10.1002/jps.24101 | F8 | variant | plga_mw_kDa |  |  | TRUE |  | unknown | FALSE |  | low | FALSE |  | unknown | FALSE
10.1002/jps.24101 | F8 | variant | polymer_name_raw |  |  | TRUE |  | unknown | FALSE |  | low | FALSE |  | unknown | FALSE
10.1002/jps.24101 | F8 | variant | size_nm | 641.5 | 641.5 | TRUE | instance_specific | instance_specific | TRUE | high | high | TRUE | table_cell | table_cell | TRUE
10.1002/jps.24101 | F8 | variant | surfactant_concentration_text |  |  | TRUE | instance_specific | instance_specific | TRUE | high | high | TRUE | table_cell | table_cell | TRUE
10.1002/jps.24101 | F8 | variant | surfactant_type | PVA | PVA | TRUE | global_shared | global_shared | TRUE | high | high | TRUE | table_header | table_header | TRUE
10.1002/jps.24101 | F9 | variant | encapsulation_efficiency_percent | 66.5 | 66.5 | TRUE | instance_specific | instance_specific | TRUE | high | high | TRUE | table_cell | table_cell | TRUE
10.1002/jps.24101 | F9 | variant | la_ga_ratio |  |  | TRUE |  | unknown | FALSE |  | low | FALSE |  | unknown | FALSE
10.1002/jps.24101 | F9 | variant | organic_solvent |  |  | TRUE |  | unknown | FALSE |  | low | FALSE |  | unknown | FALSE
10.1002/jps.24101 | F9 | variant | plga_mw_kDa |  |  | TRUE |  | unknown | FALSE |  | low | FALSE |  | unknown | FALSE
10.1002/jps.24101 | F9 | variant | polymer_name_raw |  |  | TRUE |  | unknown | FALSE |  | low | FALSE |  | unknown | FALSE
10.1002/jps.24101 | F9 | variant | size_nm | 348.3 | 348.3 | TRUE | instance_specific | instance_specific | TRUE | high | high | TRUE | table_cell | table_cell | TRUE
10.1002/jps.24101 | F9 | variant | surfactant_concentration_text |  |  | TRUE | instance_specific | instance_specific | TRUE | high | high | TRUE | table_cell | table_cell | TRUE
10.1002/jps.24101 | F9 | variant | surfactant_type | PVA | PVA | TRUE | global_shared | global_shared | TRUE | high | high | TRUE | table_header | table_header | TRUE

## doi_10_1016_j_ejpb_2004_09_002
doi | formulation_id | formulation_role | field_name | json_value_raw | tsv_value | value_match | json_scope | tsv_scope | scope_match | json_membership | tsv_membership | membership_match | json_evidence_type | tsv_evidence_type | evidence_match
10.1016/j.ejpb.2004.09.002 | 3-MeOXAN Nanocapsules | optimized | encapsulation_efficiency_percent |  | 83 | FALSE |  | instance_specific | FALSE |  | high | FALSE |  | table_cell | FALSE
10.1016/j.ejpb.2004.09.002 | 3-MeOXAN Nanocapsules | optimized | la_ga_ratio | 50:50 |  | FALSE | global_shared | global_shared | TRUE | high | high | TRUE | materials_sentence | unknown | FALSE
10.1016/j.ejpb.2004.09.002 | 3-MeOXAN Nanocapsules | optimized | organic_solvent | acetone | acetone | TRUE | global_shared | global_shared | TRUE | high | high | TRUE | methods_sentence | methods_sentence | TRUE
10.1016/j.ejpb.2004.09.002 | 3-MeOXAN Nanocapsules | optimized | plga_mw_kDa |  |  | TRUE |  | global_shared | FALSE |  | high | FALSE |  | unknown | FALSE
10.1016/j.ejpb.2004.09.002 | 3-MeOXAN Nanocapsules | optimized | polymer_name_raw |  | 50 000–75 000 | FALSE |  | global_shared | FALSE |  | high | FALSE |  | unknown | FALSE
10.1016/j.ejpb.2004.09.002 | 3-MeOXAN Nanocapsules | optimized | size_nm | 271 | 271 | TRUE | instance_specific | instance_specific | TRUE | high | high | TRUE | table_cell | table_cell | TRUE
10.1016/j.ejpb.2004.09.002 | 3-MeOXAN Nanocapsules | optimized | surfactant_concentration_text |  | Pluronic F-68 0.5% (w/v), soybean lecithin 100 mg | FALSE |  | instance_specific | FALSE |  | high | FALSE |  | methods_sentence | FALSE
10.1016/j.ejpb.2004.09.002 | 3-MeOXAN Nanocapsules | optimized | surfactant_type |  | Pluronic F-68 and soybean lecithin | FALSE |  | instance_specific | FALSE |  | high | FALSE |  | methods_sentence | FALSE
10.1016/j.ejpb.2004.09.002 | 3-MeOXAN Nanospheres | variant | encapsulation_efficiency_percent |  | 41.5 | FALSE |  | instance_specific | FALSE |  | high | FALSE |  | table_cell | FALSE
10.1016/j.ejpb.2004.09.002 | 3-MeOXAN Nanospheres | variant | la_ga_ratio | 50:50 |  | FALSE | global_shared | global_shared | TRUE | high | high | TRUE | materials_sentence | unknown | FALSE
10.1016/j.ejpb.2004.09.002 | 3-MeOXAN Nanospheres | variant | organic_solvent | acetone | acetone | TRUE | global_shared | global_shared | TRUE | high | high | TRUE | methods_sentence | methods_sentence | TRUE
10.1016/j.ejpb.2004.09.002 | 3-MeOXAN Nanospheres | variant | plga_mw_kDa |  |  | TRUE |  | global_shared | FALSE |  | high | FALSE |  | unknown | FALSE
10.1016/j.ejpb.2004.09.002 | 3-MeOXAN Nanospheres | variant | polymer_name_raw |  | 50 000–75 000 | FALSE |  | global_shared | FALSE |  | high | FALSE |  | unknown | FALSE
10.1016/j.ejpb.2004.09.002 | 3-MeOXAN Nanospheres | variant | size_nm | 164 | 164 | TRUE | instance_specific | instance_specific | TRUE | high | high | TRUE | table_cell | table_cell | TRUE
10.1016/j.ejpb.2004.09.002 | 3-MeOXAN Nanospheres | variant | surfactant_concentration_text |  | 0.25% (w/v) | FALSE |  | instance_specific | FALSE |  | high | FALSE |  | methods_sentence | FALSE
10.1016/j.ejpb.2004.09.002 | 3-MeOXAN Nanospheres | variant | surfactant_type |  | Pluronic F-68 | FALSE |  | instance_specific | FALSE |  | high | FALSE |  | methods_sentence | FALSE
10.1016/j.ejpb.2004.09.002 | Empty PLGA Nanocapsules | characterization_only | encapsulation_efficiency_percent |  |  | TRUE |  | unknown | FALSE |  | low | FALSE |  | unknown | FALSE
10.1016/j.ejpb.2004.09.002 | Empty PLGA Nanocapsules | characterization_only | la_ga_ratio | 50:50 |  | FALSE | global_shared | global_shared | TRUE | high | high | TRUE | materials_sentence | unknown | FALSE
10.1016/j.ejpb.2004.09.002 | Empty PLGA Nanocapsules | characterization_only | organic_solvent | acetone | acetone | TRUE | global_shared | global_shared | TRUE | high | high | TRUE | methods_sentence | methods_sentence | TRUE
10.1016/j.ejpb.2004.09.002 | Empty PLGA Nanocapsules | characterization_only | plga_mw_kDa |  |  | TRUE |  | global_shared | FALSE |  | high | FALSE |  | unknown | FALSE
10.1016/j.ejpb.2004.09.002 | Empty PLGA Nanocapsules | characterization_only | polymer_name_raw |  | 50 000–75 000 | FALSE |  | global_shared | FALSE |  | high | FALSE |  | unknown | FALSE
10.1016/j.ejpb.2004.09.002 | Empty PLGA Nanocapsules | characterization_only | size_nm | 261 | 261 | TRUE | instance_specific | instance_specific | TRUE | high | high | TRUE | table_cell | table_cell | TRUE
10.1016/j.ejpb.2004.09.002 | Empty PLGA Nanocapsules | characterization_only | surfactant_concentration_text |  | Pluronic F-68 0.5% (w/v), soybean lecithin 100 mg | FALSE |  | instance_specific | FALSE |  | high | FALSE |  | methods_sentence | FALSE
10.1016/j.ejpb.2004.09.002 | Empty PLGA Nanocapsules | characterization_only | surfactant_type |  | Pluronic F-68 and soybean lecithin | FALSE |  | instance_specific | FALSE |  | high | FALSE |  | methods_sentence | FALSE
10.1016/j.ejpb.2004.09.002 | Empty PLGA Nanospheres | characterization_only | encapsulation_efficiency_percent |  |  | TRUE |  | unknown | FALSE |  | low | FALSE |  | unknown | FALSE
10.1016/j.ejpb.2004.09.002 | Empty PLGA Nanospheres | characterization_only | la_ga_ratio | 50:50 |  | FALSE | global_shared | global_shared | TRUE | high | high | TRUE | materials_sentence | unknown | FALSE
10.1016/j.ejpb.2004.09.002 | Empty PLGA Nanospheres | characterization_only | organic_solvent | acetone | acetone | TRUE | global_shared | global_shared | TRUE | high | high | TRUE | methods_sentence | methods_sentence | TRUE
10.1016/j.ejpb.2004.09.002 | Empty PLGA Nanospheres | characterization_only | plga_mw_kDa |  |  | TRUE |  | global_shared | FALSE |  | high | FALSE |  | unknown | FALSE
10.1016/j.ejpb.2004.09.002 | Empty PLGA Nanospheres | characterization_only | polymer_name_raw |  | 50 000–75 000 | FALSE |  | global_shared | FALSE |  | high | FALSE |  | unknown | FALSE
10.1016/j.ejpb.2004.09.002 | Empty PLGA Nanospheres | characterization_only | size_nm | 154 | 154 | TRUE | instance_specific | instance_specific | TRUE | high | high | TRUE | table_cell | table_cell | TRUE
10.1016/j.ejpb.2004.09.002 | Empty PLGA Nanospheres | characterization_only | surfactant_concentration_text |  | 0.25% (w/v) | FALSE |  | instance_specific | FALSE |  | high | FALSE |  | methods_sentence | FALSE
10.1016/j.ejpb.2004.09.002 | Empty PLGA Nanospheres | characterization_only | surfactant_type |  | Pluronic F-68 | FALSE |  | instance_specific | FALSE |  | high | FALSE |  | methods_sentence | FALSE
10.1016/j.ejpb.2004.09.002 | XAN Nanocapsules | optimized | encapsulation_efficiency_percent |  | 82 | FALSE |  | instance_specific | FALSE |  | high | FALSE |  | table_cell | FALSE
10.1016/j.ejpb.2004.09.002 | XAN Nanocapsules | optimized | la_ga_ratio | 50:50 |  | FALSE | global_shared | global_shared | TRUE | high | high | TRUE | materials_sentence | unknown | FALSE
10.1016/j.ejpb.2004.09.002 | XAN Nanocapsules | optimized | organic_solvent | acetone | acetone | TRUE | global_shared | global_shared | TRUE | high | high | TRUE | methods_sentence | methods_sentence | TRUE
10.1016/j.ejpb.2004.09.002 | XAN Nanocapsules | optimized | plga_mw_kDa |  |  | TRUE |  | global_shared | FALSE |  | high | FALSE |  | unknown | FALSE
10.1016/j.ejpb.2004.09.002 | XAN Nanocapsules | optimized | polymer_name_raw |  | 50 000–75 000 | FALSE |  | global_shared | FALSE |  | high | FALSE |  | unknown | FALSE
10.1016/j.ejpb.2004.09.002 | XAN Nanocapsules | optimized | size_nm | 273 | 273 | TRUE | instance_specific | instance_specific | TRUE | high | high | TRUE | table_cell | table_cell | TRUE
10.1016/j.ejpb.2004.09.002 | XAN Nanocapsules | optimized | surfactant_concentration_text |  | Pluronic F-68 0.5% (w/v), soybean lecithin 100 mg | FALSE |  | instance_specific | FALSE |  | high | FALSE |  | methods_sentence | FALSE
10.1016/j.ejpb.2004.09.002 | XAN Nanocapsules | optimized | surfactant_type |  | Pluronic F-68 and soybean lecithin | FALSE |  | instance_specific | FALSE |  | high | FALSE |  | methods_sentence | FALSE
10.1016/j.ejpb.2004.09.002 | XAN Nanospheres | variant | encapsulation_efficiency_percent |  | 33.0 | FALSE |  | instance_specific | FALSE |  | high | FALSE |  | table_cell | FALSE
10.1016/j.ejpb.2004.09.002 | XAN Nanospheres | variant | la_ga_ratio | 50:50 |  | FALSE | global_shared | global_shared | TRUE | high | high | TRUE | materials_sentence | unknown | FALSE
10.1016/j.ejpb.2004.09.002 | XAN Nanospheres | variant | organic_solvent | acetone | acetone | TRUE | global_shared | global_shared | TRUE | high | high | TRUE | methods_sentence | methods_sentence | TRUE
10.1016/j.ejpb.2004.09.002 | XAN Nanospheres | variant | plga_mw_kDa |  |  | TRUE |  | global_shared | FALSE |  | high | FALSE |  | unknown | FALSE
10.1016/j.ejpb.2004.09.002 | XAN Nanospheres | variant | polymer_name_raw |  | 50 000–75 000 | FALSE |  | global_shared | FALSE |  | high | FALSE |  | unknown | FALSE
10.1016/j.ejpb.2004.09.002 | XAN Nanospheres | variant | size_nm | 164 | 164 | TRUE | instance_specific | instance_specific | TRUE | high | high | TRUE | table_cell | table_cell | TRUE
10.1016/j.ejpb.2004.09.002 | XAN Nanospheres | variant | surfactant_concentration_text |  | 0.25% (w/v) | FALSE |  | instance_specific | FALSE |  | high | FALSE |  | methods_sentence | FALSE
10.1016/j.ejpb.2004.09.002 | XAN Nanospheres | variant | surfactant_type |  | Pluronic F-68 | FALSE |  | instance_specific | FALSE |  | high | FALSE |  | methods_sentence | FALSE

## doi_10_2147_ijn_s130908
doi | formulation_id | formulation_role | field_name | json_value_raw | tsv_value | value_match | json_scope | tsv_scope | scope_match | json_membership | tsv_membership | membership_match | json_evidence_type | tsv_evidence_type | evidence_match
10.2147/ijn.s130908 | NPB1 | characterization_only | encapsulation_efficiency_percent |  |  | TRUE | instance_specific | instance_specific | TRUE | high | high | TRUE | table_cell | table_cell | TRUE
10.2147/ijn.s130908 | NPB1 | characterization_only | la_ga_ratio | 50:50 | 50:50 | TRUE | global_shared | global_shared | TRUE | high | high | TRUE | materials_sentence | unknown | FALSE
10.2147/ijn.s130908 | NPB1 | characterization_only | organic_solvent | acetone | acetone | TRUE | global_shared | global_shared | TRUE | high | high | TRUE | methods_sentence | methods_sentence | TRUE
10.2147/ijn.s130908 | NPB1 | characterization_only | plga_mw_kDa |  |  | TRUE | global_shared | global_shared | TRUE | high | high | TRUE | materials_sentence | unknown | FALSE
10.2147/ijn.s130908 | NPB1 | characterization_only | polymer_name_raw | Resomer RG 502 (PLGA grade) | Resomer RG 502 (PLGA grade) | TRUE | global_shared | global_shared | TRUE | high | high | TRUE | materials_sentence | unknown | FALSE
10.2147/ijn.s130908 | NPB1 | characterization_only | size_nm | 150.5 | 150.5 | TRUE | instance_specific | instance_specific | TRUE | high | high | TRUE | table_cell | table_cell | TRUE
10.2147/ijn.s130908 | NPB1 | characterization_only | surfactant_concentration_text |  |  | TRUE |  | unknown | FALSE |  | low | FALSE |  | unknown | FALSE
10.2147/ijn.s130908 | NPB1 | characterization_only | surfactant_type | PVA | PVA | TRUE | instance_specific | instance_specific | TRUE | high | high | TRUE | methods_sentence | methods_sentence | TRUE
10.2147/ijn.s130908 | NPB2 | characterization_only | encapsulation_efficiency_percent |  |  | TRUE | instance_specific | instance_specific | TRUE | high | high | TRUE | table_cell | table_cell | TRUE
10.2147/ijn.s130908 | NPB2 | characterization_only | la_ga_ratio | 50:50 | 50:50 | TRUE | global_shared | global_shared | TRUE | high | high | TRUE | materials_sentence | unknown | FALSE
10.2147/ijn.s130908 | NPB2 | characterization_only | organic_solvent | acetone | acetone | TRUE | global_shared | global_shared | TRUE | high | high | TRUE | methods_sentence | methods_sentence | TRUE
10.2147/ijn.s130908 | NPB2 | characterization_only | plga_mw_kDa |  |  | TRUE | global_shared | global_shared | TRUE | high | high | TRUE | materials_sentence | unknown | FALSE
10.2147/ijn.s130908 | NPB2 | characterization_only | polymer_name_raw | Resomer RG 502 (PLGA grade) | Resomer RG 502 (PLGA grade) | TRUE | global_shared | global_shared | TRUE | high | high | TRUE | materials_sentence | unknown | FALSE
10.2147/ijn.s130908 | NPB2 | characterization_only | size_nm | 98.9 | 98.9 | TRUE | instance_specific | instance_specific | TRUE | high | high | TRUE | table_cell | table_cell | TRUE
10.2147/ijn.s130908 | NPB2 | characterization_only | surfactant_concentration_text | 0.5% (in external phase) | 0.5% (in external phase) | TRUE | instance_specific | instance_specific | TRUE | high | high | TRUE | methods_sentence | methods_sentence | TRUE
10.2147/ijn.s130908 | NPB2 | characterization_only | surfactant_type | Polysorbate 80 | Polysorbate 80 | TRUE | instance_specific | instance_specific | TRUE | high | high | TRUE | table_cell | table_cell | TRUE
10.2147/ijn.s130908 | NPB3 | characterization_only | encapsulation_efficiency_percent |  |  | TRUE | instance_specific | instance_specific | TRUE | high | high | TRUE | table_cell | table_cell | TRUE
10.2147/ijn.s130908 | NPB3 | characterization_only | la_ga_ratio | 50:50 | 50:50 | TRUE | global_shared | global_shared | TRUE | high | high | TRUE | materials_sentence | unknown | FALSE
10.2147/ijn.s130908 | NPB3 | characterization_only | organic_solvent | acetone | acetone | TRUE | global_shared | global_shared | TRUE | high | high | TRUE | methods_sentence | methods_sentence | TRUE
10.2147/ijn.s130908 | NPB3 | characterization_only | plga_mw_kDa |  |  | TRUE | global_shared | global_shared | TRUE | high | high | TRUE | materials_sentence | unknown | FALSE
10.2147/ijn.s130908 | NPB3 | characterization_only | polymer_name_raw | Resomer RG 502 (PLGA grade) | Resomer RG 502 (PLGA grade) | TRUE | global_shared | global_shared | TRUE | high | high | TRUE | materials_sentence | unknown | FALSE
10.2147/ijn.s130908 | NPB3 | characterization_only | size_nm | 156.3 | 156.3 | TRUE | instance_specific | instance_specific | TRUE | high | high | TRUE | table_cell | table_cell | TRUE
10.2147/ijn.s130908 | NPB3 | characterization_only | surfactant_concentration_text | 3.5 mg (in inner phase) | 3.5 mg (in inner phase) | TRUE | instance_specific | instance_specific | TRUE | high | high | TRUE | methods_sentence | methods_sentence | TRUE
10.2147/ijn.s130908 | NPB3 | characterization_only | surfactant_type | Labrafil M1944CS | Labrafil M1944CS | TRUE | instance_specific | instance_specific | TRUE | high | high | TRUE | table_cell | table_cell | TRUE
10.2147/ijn.s130908 | NPG1 | baseline | encapsulation_efficiency_percent | 34.1 | 34.1 | TRUE | instance_specific | instance_specific | TRUE | high | high | TRUE | table_cell | table_cell | TRUE
10.2147/ijn.s130908 | NPG1 | baseline | la_ga_ratio | 50:50 | 50:50 | TRUE | global_shared | global_shared | TRUE | high | high | TRUE | materials_sentence | unknown | FALSE
10.2147/ijn.s130908 | NPG1 | baseline | organic_solvent | acetone | acetone | TRUE | global_shared | global_shared | TRUE | high | high | TRUE | methods_sentence | methods_sentence | TRUE
10.2147/ijn.s130908 | NPG1 | baseline | plga_mw_kDa |  |  | TRUE | global_shared | global_shared | TRUE | high | high | TRUE | materials_sentence | unknown | FALSE
10.2147/ijn.s130908 | NPG1 | baseline | polymer_name_raw | Resomer RG 502 (PLGA grade) | Resomer RG 502 (PLGA grade) | TRUE | global_shared | global_shared | TRUE | high | high | TRUE | materials_sentence | unknown | FALSE
10.2147/ijn.s130908 | NPG1 | baseline | size_nm | 176.6 | 176.6 | TRUE | instance_specific | instance_specific | TRUE | high | high | TRUE | table_cell | table_cell | TRUE
10.2147/ijn.s130908 | NPG1 | baseline | surfactant_concentration_text |  |  | TRUE |  | unknown | FALSE |  | low | FALSE |  | unknown | FALSE
10.2147/ijn.s130908 | NPG1 | baseline | surfactant_type | PVA | PVA | TRUE | instance_specific | instance_specific | TRUE | high | high | TRUE | methods_sentence | methods_sentence | TRUE
10.2147/ijn.s130908 | NPG2 | optimized | encapsulation_efficiency_percent | 28.2 | 28.2 | TRUE | instance_specific | instance_specific | TRUE | high | high | TRUE | table_cell | table_cell | TRUE
10.2147/ijn.s130908 | NPG2 | optimized | la_ga_ratio | 50:50 | 50:50 | TRUE | global_shared | global_shared | TRUE | high | high | TRUE | materials_sentence | unknown | FALSE
10.2147/ijn.s130908 | NPG2 | optimized | organic_solvent | acetone | acetone | TRUE | global_shared | global_shared | TRUE | high | high | TRUE | methods_sentence | methods_sentence | TRUE
10.2147/ijn.s130908 | NPG2 | optimized | plga_mw_kDa |  |  | TRUE | global_shared | global_shared | TRUE | high | high | TRUE | materials_sentence | unknown | FALSE
10.2147/ijn.s130908 | NPG2 | optimized | polymer_name_raw | Resomer RG 502 (PLGA grade) | Resomer RG 502 (PLGA grade) | TRUE | global_shared | global_shared | TRUE | high | high | TRUE | materials_sentence | unknown | FALSE
10.2147/ijn.s130908 | NPG2 | optimized | size_nm | 176.5 | 176.5 | TRUE | instance_specific | instance_specific | TRUE | high | high | TRUE | table_cell | table_cell | TRUE
10.2147/ijn.s130908 | NPG2 | optimized | surfactant_concentration_text | 0.5% (in external phase) | 0.5% (in external phase) | TRUE | instance_specific | instance_specific | TRUE | high | high | TRUE | methods_sentence | methods_sentence | TRUE
10.2147/ijn.s130908 | NPG2 | optimized | surfactant_type | Polysorbate 80 | Polysorbate 80 | TRUE | instance_specific | instance_specific | TRUE | high | high | TRUE | table_cell | table_cell | TRUE
10.2147/ijn.s130908 | NPG3 | variant | encapsulation_efficiency_percent | 10.4 | 10.4 | TRUE | instance_specific | instance_specific | TRUE | high | high | TRUE | table_cell | table_cell | TRUE
10.2147/ijn.s130908 | NPG3 | variant | la_ga_ratio | 50:50 | 50:50 | TRUE | global_shared | global_shared | TRUE | high | high | TRUE | materials_sentence | unknown | FALSE
10.2147/ijn.s130908 | NPG3 | variant | organic_solvent | acetone | acetone | TRUE | global_shared | global_shared | TRUE | high | high | TRUE | methods_sentence | methods_sentence | TRUE
10.2147/ijn.s130908 | NPG3 | variant | plga_mw_kDa |  |  | TRUE | global_shared | global_shared | TRUE | high | high | TRUE | materials_sentence | unknown | FALSE
10.2147/ijn.s130908 | NPG3 | variant | polymer_name_raw | Resomer RG 502 (PLGA grade) | Resomer RG 502 (PLGA grade) | TRUE | global_shared | global_shared | TRUE | high | high | TRUE | materials_sentence | unknown | FALSE
10.2147/ijn.s130908 | NPG3 | variant | size_nm | 182.9 | 182.9 | TRUE | instance_specific | instance_specific | TRUE | high | high | TRUE | table_cell | table_cell | TRUE
10.2147/ijn.s130908 | NPG3 | variant | surfactant_concentration_text | 3.5 mg (in inner phase) | 3.5 mg (in inner phase) | TRUE | instance_specific | instance_specific | TRUE | high | high | TRUE | methods_sentence | methods_sentence | TRUE
10.2147/ijn.s130908 | NPG3 | variant | surfactant_type | Labrafil M1944CS | Labrafil M1944CS | TRUE | instance_specific | instance_specific | TRUE | high | high | TRUE | table_cell | table_cell | TRUE
10.2147/ijn.s130908 | NPR1 | baseline | encapsulation_efficiency_percent | 55.3 | 55.3 | TRUE | instance_specific | instance_specific | TRUE | high | high | TRUE | table_cell | table_cell | TRUE
10.2147/ijn.s130908 | NPR1 | baseline | la_ga_ratio | 50:50 | 50:50 | TRUE | global_shared | global_shared | TRUE | high | high | TRUE | materials_sentence | unknown | FALSE
10.2147/ijn.s130908 | NPR1 | baseline | organic_solvent | acetone | acetone | TRUE | global_shared | global_shared | TRUE | high | high | TRUE | methods_sentence | methods_sentence | TRUE
10.2147/ijn.s130908 | NPR1 | baseline | plga_mw_kDa |  |  | TRUE | global_shared | global_shared | TRUE | high | high | TRUE | materials_sentence | unknown | FALSE
10.2147/ijn.s130908 | NPR1 | baseline | polymer_name_raw | Resomer RG 502 (PLGA grade) | Resomer RG 502 (PLGA grade) | TRUE | global_shared | global_shared | TRUE | high | high | TRUE | materials_sentence | unknown | FALSE
10.2147/ijn.s130908 | NPR1 | baseline | size_nm | 234.8 | 234.8 | TRUE | instance_specific | instance_specific | TRUE | high | high | TRUE | table_cell | table_cell | TRUE
10.2147/ijn.s130908 | NPR1 | baseline | surfactant_concentration_text |  |  | TRUE |  | unknown | FALSE |  | low | FALSE |  | unknown | FALSE
10.2147/ijn.s130908 | NPR1 | baseline | surfactant_type | PVA | PVA | TRUE | instance_specific | instance_specific | TRUE | high | high | TRUE | methods_sentence | methods_sentence | TRUE
10.2147/ijn.s130908 | NPR2 | variant | encapsulation_efficiency_percent | 51.3 | 51.3 | TRUE | instance_specific | instance_specific | TRUE | high | high | TRUE | table_cell | table_cell | TRUE
10.2147/ijn.s130908 | NPR2 | variant | la_ga_ratio | 50:50 | 50:50 | TRUE | global_shared | global_shared | TRUE | high | high | TRUE | materials_sentence | unknown | FALSE
10.2147/ijn.s130908 | NPR2 | variant | organic_solvent | acetone | acetone | TRUE | global_shared | global_shared | TRUE | high | high | TRUE | methods_sentence | methods_sentence | TRUE
10.2147/ijn.s130908 | NPR2 | variant | plga_mw_kDa |  |  | TRUE | global_shared | global_shared | TRUE | high | high | TRUE | materials_sentence | unknown | FALSE
10.2147/ijn.s130908 | NPR2 | variant | polymer_name_raw | Resomer RG 502 (PLGA grade) | Resomer RG 502 (PLGA grade) | TRUE | global_shared | global_shared | TRUE | high | high | TRUE | materials_sentence | unknown | FALSE
10.2147/ijn.s130908 | NPR2 | variant | size_nm | 194.9 | 194.9 | TRUE | instance_specific | instance_specific | TRUE | high | high | TRUE | table_cell | table_cell | TRUE
10.2147/ijn.s130908 | NPR2 | variant | surfactant_concentration_text | 0.5% (in external phase) | 0.5% (in external phase) | TRUE | instance_specific | instance_specific | TRUE | high | high | TRUE | methods_sentence | methods_sentence | TRUE
10.2147/ijn.s130908 | NPR2 | variant | surfactant_type | Polysorbate 80 | Polysorbate 80 | TRUE | instance_specific | instance_specific | TRUE | high | high | TRUE | table_cell | table_cell | TRUE
10.2147/ijn.s130908 | NPR3 | variant | encapsulation_efficiency_percent | 60.9 | 60.9 | TRUE | instance_specific | instance_specific | TRUE | high | high | TRUE | table_cell | table_cell | TRUE
10.2147/ijn.s130908 | NPR3 | variant | la_ga_ratio | 50:50 | 50:50 | TRUE | global_shared | global_shared | TRUE | high | high | TRUE | materials_sentence | unknown | FALSE
10.2147/ijn.s130908 | NPR3 | variant | organic_solvent | acetone | acetone | TRUE | global_shared | global_shared | TRUE | high | high | TRUE | methods_sentence | methods_sentence | TRUE
10.2147/ijn.s130908 | NPR3 | variant | plga_mw_kDa |  |  | TRUE | global_shared | global_shared | TRUE | high | high | TRUE | materials_sentence | unknown | FALSE
10.2147/ijn.s130908 | NPR3 | variant | polymer_name_raw | Resomer RG 502 (PLGA grade) | Resomer RG 502 (PLGA grade) | TRUE | global_shared | global_shared | TRUE | high | high | TRUE | materials_sentence | unknown | FALSE
10.2147/ijn.s130908 | NPR3 | variant | size_nm | 237.8 | 237.8 | TRUE | instance_specific | instance_specific | TRUE | high | high | TRUE | table_cell | table_cell | TRUE
10.2147/ijn.s130908 | NPR3 | variant | surfactant_concentration_text | 3.5 mg (in inner phase) | 3.5 mg (in inner phase) | TRUE | instance_specific | instance_specific | TRUE | high | high | TRUE | methods_sentence | methods_sentence | TRUE
10.2147/ijn.s130908 | NPR3 | variant | surfactant_type | Labrafil M1944CS | Labrafil M1944CS | TRUE | instance_specific | instance_specific | TRUE | high | high | TRUE | table_cell | table_cell | TRUE