## RAW_FIELD_OBJECTS
doi | formulation_id | formulation_role | raw_field_index | raw_field_key | raw_field_label | raw_value_raw | raw_scope | raw_membership_confidence | raw_evidence_region_type | raw_evidence_quote
10.1016/j.ejpb.2004.09.002 | Empty PLGA Nanospheres | characterization_only | 1 | emul_type |  | O/W | global_shared | high | methods_sentence | O/W
10.1016/j.ejpb.2004.09.002 | Empty PLGA Nanospheres | characterization_only | 2 | emul_method |  | solvent displacement technique | instance_specific | high | methods_sentence | solvent displacement technique
10.1016/j.ejpb.2004.09.002 | Empty PLGA Nanospheres | characterization_only | 3 | la_ga_ratio |  |  | global_shared | high | materials_sentence | 50:50
10.1016/j.ejpb.2004.09.002 | Empty PLGA Nanospheres | characterization_only | 4 | plga_mw_kDa |  |  | global_shared | high | materials_sentence | 50 000–75 000
10.1016/j.ejpb.2004.09.002 | Empty PLGA Nanospheres | characterization_only | 5 | plga_mass_mg |  | 63 | instance_specific | high | methods_sentence | 63 mg
10.1016/j.ejpb.2004.09.002 | Empty PLGA Nanospheres | characterization_only | 6 | surfactant_name |  | Pluronic F-68 | instance_specific | high | methods_sentence | Pluronic F-68
10.1016/j.ejpb.2004.09.002 | Empty PLGA Nanospheres | characterization_only | 7 | surfactant_concentration_text |  | 0.25% (w/v) | instance_specific | high | methods_sentence | 0.25% (w/v)
10.1016/j.ejpb.2004.09.002 | Empty PLGA Nanospheres | characterization_only | 8 | organic_solvent |  | acetone | global_shared | high | methods_sentence | acetone
10.1016/j.ejpb.2004.09.002 | Empty PLGA Nanospheres | characterization_only | 9 | size_nm |  | 154 | instance_specific | high | table_cell | 154 G 6 nm
10.1016/j.ejpb.2004.09.002 | Empty PLGA Nanospheres | characterization_only | 10 | pdi |  | 0.06 | instance_specific | high | table_cell | 0.06 G 0.03
10.1016/j.ejpb.2004.09.002 | Empty PLGA Nanospheres | characterization_only | 11 | zeta_mV |  | -36.2 | instance_specific | high | table_cell | -36.2 G 5.2 mV
10.1016/j.ejpb.2004.09.002 | XAN Nanospheres | variant | 1 | emul_type |  | O/W | global_shared | high | methods_sentence | O/W
10.1016/j.ejpb.2004.09.002 | XAN Nanospheres | variant | 2 | emul_method |  | solvent displacement technique | instance_specific | high | methods_sentence | solvent displacement technique
10.1016/j.ejpb.2004.09.002 | XAN Nanospheres | variant | 3 | la_ga_ratio |  |  | global_shared | high | materials_sentence | 50:50
10.1016/j.ejpb.2004.09.002 | XAN Nanospheres | variant | 4 | plga_mw_kDa |  |  | global_shared | high | materials_sentence | 50 000–75 000
10.1016/j.ejpb.2004.09.002 | XAN Nanospheres | variant | 5 | plga_mass_mg |  | 63 | instance_specific | high | methods_sentence | 63 mg
10.1016/j.ejpb.2004.09.002 | XAN Nanospheres | variant | 6 | surfactant_name |  | Pluronic F-68 | instance_specific | high | methods_sentence | Pluronic F-68
10.1016/j.ejpb.2004.09.002 | XAN Nanospheres | variant | 7 | surfactant_concentration_text |  | 0.25% (w/v) | instance_specific | high | methods_sentence | 0.25% (w/v)
10.1016/j.ejpb.2004.09.002 | XAN Nanospheres | variant | 8 | organic_solvent |  | acetone | global_shared | high | methods_sentence | acetone
10.1016/j.ejpb.2004.09.002 | XAN Nanospheres | variant | 9 | drug_name |  | xanthone (XAN) | instance_specific | high | methods_sentence | xanthone (XAN)
10.1016/j.ejpb.2004.09.002 | XAN Nanospheres | variant | 10 | drug_feed_amount_text |  | 60 mg/mL theoretical concentration | instance_specific | high | table_row | 60 mg/mL theoretical concentration
10.1016/j.ejpb.2004.09.002 | XAN Nanospheres | variant | 11 | size_nm |  | 164 | instance_specific | high | table_cell | 164 G 8 nm
10.1016/j.ejpb.2004.09.002 | XAN Nanospheres | variant | 12 | pdi |  | 0.06 | instance_specific | high | table_cell | 0.06 G 0.03
10.1016/j.ejpb.2004.09.002 | XAN Nanospheres | variant | 13 | zeta_mV |  | -38.9 | instance_specific | high | table_cell | -38.9 G 1.3 mV
10.1016/j.ejpb.2004.09.002 | XAN Nanospheres | variant | 14 | encapsulation_efficiency_percent |  | 33.0 | instance_specific | high | table_cell | 33.0 G 4.1%
10.1016/j.ejpb.2004.09.002 | XAN Nanospheres | variant | 15 | loading_content_percent |  |  | instance_specific | high | table_cell | 20.0 G 2.4 mg/mL
10.1016/j.ejpb.2004.09.002 | 3-MeOXAN Nanospheres | variant | 1 | emul_type |  | O/W | global_shared | high | methods_sentence | O/W
10.1016/j.ejpb.2004.09.002 | 3-MeOXAN Nanospheres | variant | 2 | emul_method |  | solvent displacement technique | instance_specific | high | methods_sentence | solvent displacement technique
10.1016/j.ejpb.2004.09.002 | 3-MeOXAN Nanospheres | variant | 3 | la_ga_ratio |  |  | global_shared | high | materials_sentence | 50:50
10.1016/j.ejpb.2004.09.002 | 3-MeOXAN Nanospheres | variant | 4 | plga_mw_kDa |  |  | global_shared | high | materials_sentence | 50 000–75 000
10.1016/j.ejpb.2004.09.002 | 3-MeOXAN Nanospheres | variant | 5 | plga_mass_mg |  | 63 | instance_specific | high | methods_sentence | 63 mg
10.1016/j.ejpb.2004.09.002 | 3-MeOXAN Nanospheres | variant | 6 | surfactant_name |  | Pluronic F-68 | instance_specific | high | methods_sentence | Pluronic F-68
10.1016/j.ejpb.2004.09.002 | 3-MeOXAN Nanospheres | variant | 7 | surfactant_concentration_text |  | 0.25% (w/v) | instance_specific | high | methods_sentence | 0.25% (w/v)
10.1016/j.ejpb.2004.09.002 | 3-MeOXAN Nanospheres | variant | 8 | organic_solvent |  | acetone | global_shared | high | methods_sentence | acetone
10.1016/j.ejpb.2004.09.002 | 3-MeOXAN Nanospheres | variant | 9 | drug_name |  | 3-methoxyxanthone (3-MeOXAN) | instance_specific | high | methods_sentence | 3-methoxyxanthone (3-MeOXAN)
10.1016/j.ejpb.2004.09.002 | 3-MeOXAN Nanospheres | variant | 10 | drug_feed_amount_text |  | 60 mg/mL theoretical concentration | instance_specific | high | table_row | 60 mg/mL theoretical concentration
10.1016/j.ejpb.2004.09.002 | 3-MeOXAN Nanospheres | variant | 11 | size_nm |  | 164 | instance_specific | high | table_cell | 164 G 9 nm
10.1016/j.ejpb.2004.09.002 | 3-MeOXAN Nanospheres | variant | 12 | pdi |  | 0.06 | instance_specific | high | table_cell | 0.06 G 0.01
10.1016/j.ejpb.2004.09.002 | 3-MeOXAN Nanospheres | variant | 13 | zeta_mV |  | -36.0 | instance_specific | high | table_cell | -36.0 G 3.0 mV
10.1016/j.ejpb.2004.09.002 | 3-MeOXAN Nanospheres | variant | 14 | encapsulation_efficiency_percent |  | 41.5 | instance_specific | high | table_cell | 41.5 G 7.6%
10.1016/j.ejpb.2004.09.002 | 3-MeOXAN Nanospheres | variant | 15 | loading_content_percent |  |  | instance_specific | high | table_cell | 24.9 G 4.6 mg/mL
10.1016/j.ejpb.2004.09.002 | Empty PLGA Nanocapsules | characterization_only | 1 | emul_type |  | O/W | global_shared | high | methods_sentence | O/W
10.1016/j.ejpb.2004.09.002 | Empty PLGA Nanocapsules | characterization_only | 2 | emul_method |  | interfacial polymer deposition technique | instance_specific | high | methods_sentence | interfacial polymer deposition technique
10.1016/j.ejpb.2004.09.002 | Empty PLGA Nanocapsules | characterization_only | 3 | la_ga_ratio |  |  | global_shared | high | materials_sentence | 50:50
10.1016/j.ejpb.2004.09.002 | Empty PLGA Nanocapsules | characterization_only | 4 | plga_mw_kDa |  |  | global_shared | high | materials_sentence | 50 000–75 000
10.1016/j.ejpb.2004.09.002 | Empty PLGA Nanocapsules | characterization_only | 5 | plga_mass_mg |  | 50 | instance_specific | high | methods_sentence | 50 mg
10.1016/j.ejpb.2004.09.002 | Empty PLGA Nanocapsules | characterization_only | 6 | surfactant_name |  | Pluronic F-68 and soybean lecithin | instance_specific | high | methods_sentence | Pluronic F-68 and soybean lecithin
10.1016/j.ejpb.2004.09.002 | Empty PLGA Nanocapsules | characterization_only | 7 | surfactant_concentration_text |  | Pluronic F-68 0.5% (w/v), soybean lecithin 100 mg | instance_specific | high | methods_sentence | Pluronic F-68 0.5% (w/v), soybean lecithin 100 mg
10.1016/j.ejpb.2004.09.002 | Empty PLGA Nanocapsules | characterization_only | 8 | organic_solvent |  | acetone | global_shared | high | methods_sentence | acetone
10.1016/j.ejpb.2004.09.002 | Empty PLGA Nanocapsules | characterization_only | 9 | size_nm |  | 261 | instance_specific | high | table_cell | 261 G 17 nm
10.1016/j.ejpb.2004.09.002 | Empty PLGA Nanocapsules | characterization_only | 10 | pdi |  | 0.48 | instance_specific | high | table_cell | 0.48 G 0.06
10.1016/j.ejpb.2004.09.002 | Empty PLGA Nanocapsules | characterization_only | 11 | zeta_mV |  | -36.3 | instance_specific | high | table_cell | -36.3 G 4.3 mV
10.1016/j.ejpb.2004.09.002 | XAN Nanocapsules | optimized | 1 | emul_type |  | O/W | global_shared | high | methods_sentence | O/W
10.1016/j.ejpb.2004.09.002 | XAN Nanocapsules | optimized | 2 | emul_method |  | interfacial polymer deposition technique | instance_specific | high | methods_sentence | interfacial polymer deposition technique
10.1016/j.ejpb.2004.09.002 | XAN Nanocapsules | optimized | 3 | la_ga_ratio |  |  | global_shared | high | materials_sentence | 50:50
10.1016/j.ejpb.2004.09.002 | XAN Nanocapsules | optimized | 4 | plga_mw_kDa |  |  | global_shared | high | materials_sentence | 50 000–75 000
10.1016/j.ejpb.2004.09.002 | XAN Nanocapsules | optimized | 5 | plga_mass_mg |  | 50 | instance_specific | high | methods_sentence | 50 mg
10.1016/j.ejpb.2004.09.002 | XAN Nanocapsules | optimized | 6 | surfactant_name |  | Pluronic F-68 and soybean lecithin | instance_specific | high | methods_sentence | Pluronic F-68 and soybean lecithin
10.1016/j.ejpb.2004.09.002 | XAN Nanocapsules | optimized | 7 | surfactant_concentration_text |  | Pluronic F-68 0.5% (w/v), soybean lecithin 100 mg | instance_specific | high | methods_sentence | Pluronic F-68 0.5% (w/v), soybean lecithin 100 mg
10.1016/j.ejpb.2004.09.002 | XAN Nanocapsules | optimized | 8 | organic_solvent |  | acetone | global_shared | high | methods_sentence | acetone
10.1016/j.ejpb.2004.09.002 | XAN Nanocapsules | optimized | 9 | drug_name |  | xanthone (XAN) | instance_specific | high | methods_sentence | xanthone (XAN)
10.1016/j.ejpb.2004.09.002 | XAN Nanocapsules | optimized | 10 | drug_feed_amount_text |  | 1440 mg/mL theoretical concentration | instance_specific | high | table_row | 1440 mg/mL theoretical concentration
10.1016/j.ejpb.2004.09.002 | XAN Nanocapsules | optimized | 11 | size_nm |  | 273 | instance_specific | high | table_cell | 273 G 18 nm
10.1016/j.ejpb.2004.09.002 | XAN Nanocapsules | optimized | 12 | pdi |  | 0.48 | instance_specific | high | table_cell | 0.48 G 0.05
10.1016/j.ejpb.2004.09.002 | XAN Nanocapsules | optimized | 13 | zeta_mV |  | -36.4 | instance_specific | high | table_cell | -36.4 G 9.3 mV
10.1016/j.ejpb.2004.09.002 | XAN Nanocapsules | optimized | 14 | encapsulation_efficiency_percent |  | 82 | instance_specific | high | table_cell | 82 G 7%
10.1016/j.ejpb.2004.09.002 | XAN Nanocapsules | optimized | 15 | loading_content_percent |  |  | instance_specific | high | table_cell | 1173 G 100 mg/mL
10.1016/j.ejpb.2004.09.002 | 3-MeOXAN Nanocapsules | optimized | 1 | emul_type |  | O/W | global_shared | high | methods_sentence | O/W
10.1016/j.ejpb.2004.09.002 | 3-MeOXAN Nanocapsules | optimized | 2 | emul_method |  | interfacial polymer deposition technique | instance_specific | high | methods_sentence | interfacial polymer deposition technique
10.1016/j.ejpb.2004.09.002 | 3-MeOXAN Nanocapsules | optimized | 3 | la_ga_ratio |  |  | global_shared | high | materials_sentence | 50:50
10.1016/j.ejpb.2004.09.002 | 3-MeOXAN Nanocapsules | optimized | 4 | plga_mw_kDa |  |  | global_shared | high | materials_sentence | 50 000–75 000
10.1016/j.ejpb.2004.09.002 | 3-MeOXAN Nanocapsules | optimized | 5 | plga_mass_mg |  | 50 | instance_specific | high | methods_sentence | 50 mg
10.1016/j.ejpb.2004.09.002 | 3-MeOXAN Nanocapsules | optimized | 6 | surfactant_name |  | Pluronic F-68 and soybean lecithin | instance_specific | high | methods_sentence | Pluronic F-68 and soybean lecithin
10.1016/j.ejpb.2004.09.002 | 3-MeOXAN Nanocapsules | optimized | 7 | surfactant_concentration_text |  | Pluronic F-68 0.5% (w/v), soybean lecithin 100 mg | instance_specific | high | methods_sentence | Pluronic F-68 0.5% (w/v), soybean lecithin 100 mg
10.1016/j.ejpb.2004.09.002 | 3-MeOXAN Nanocapsules | optimized | 8 | organic_solvent |  | acetone | global_shared | high | methods_sentence | acetone
10.1016/j.ejpb.2004.09.002 | 3-MeOXAN Nanocapsules | optimized | 9 | drug_name |  | 3-methoxyxanthone (3-MeOXAN) | instance_specific | high | methods_sentence | 3-methoxyxanthone (3-MeOXAN)
10.1016/j.ejpb.2004.09.002 | 3-MeOXAN Nanocapsules | optimized | 10 | drug_feed_amount_text |  | 3360 mg/mL theoretical concentration | instance_specific | high | table_row | 3360 mg/mL theoretical concentration
10.1016/j.ejpb.2004.09.002 | 3-MeOXAN Nanocapsules | optimized | 11 | size_nm |  | 271 | instance_specific | high | table_cell | 271 G 16 nm
10.1016/j.ejpb.2004.09.002 | 3-MeOXAN Nanocapsules | optimized | 12 | pdi |  | 0.43 | instance_specific | high | table_cell | 0.43 G 0.03
10.1016/j.ejpb.2004.09.002 | 3-MeOXAN Nanocapsules | optimized | 13 | zeta_mV |  | -41.8 | instance_specific | high | table_cell | -41.8 G 5.4 mV
10.1016/j.ejpb.2004.09.002 | 3-MeOXAN Nanocapsules | optimized | 14 | encapsulation_efficiency_percent |  | 83 | instance_specific | high | table_cell | 83 G 7%
10.1016/j.ejpb.2004.09.002 | 3-MeOXAN Nanocapsules | optimized | 15 | loading_content_percent |  |  | instance_specific | high | table_cell | 2780 G 238 mg/mL

## MAPPING_TRACE
doi | formulation_id | raw_field_index | raw_field_key | raw_field_label | raw_value_raw | mapped_target_field | mapping_method | mapped_tsv_value | mapped_tsv_scope
10.1016/j.ejpb.2004.09.002 | Empty PLGA Nanospheres | 1 | emul_type |  | O/W | emul_type | exact_key | O/W | global_shared
10.1016/j.ejpb.2004.09.002 | Empty PLGA Nanospheres | 2 | emul_method |  | solvent displacement technique | emul_method | exact_key | solvent displacement technique | instance_specific
10.1016/j.ejpb.2004.09.002 | Empty PLGA Nanospheres | 3 | la_ga_ratio |  |  | la_ga_ratio | exact_key |  | global_shared
10.1016/j.ejpb.2004.09.002 | Empty PLGA Nanospheres | 4 | plga_mw_kDa |  |  | plga_mw_kDa | exact_key |  | global_shared
10.1016/j.ejpb.2004.09.002 | Empty PLGA Nanospheres | 5 | plga_mass_mg |  | 63 | plga_mass_mg | exact_key | 63 | instance_specific
10.1016/j.ejpb.2004.09.002 | Empty PLGA Nanospheres | 6 | surfactant_name |  | Pluronic F-68 | surfactant_name | exact_key | Pluronic F-68 | instance_specific
10.1016/j.ejpb.2004.09.002 | Empty PLGA Nanospheres | 7 | surfactant_concentration_text |  | 0.25% (w/v) | surfactant_concentration_text | exact_key | 0.25% (w/v) | instance_specific
10.1016/j.ejpb.2004.09.002 | Empty PLGA Nanospheres | 8 | organic_solvent |  | acetone | organic_solvent | exact_key | acetone | global_shared
10.1016/j.ejpb.2004.09.002 | Empty PLGA Nanospheres | 9 | size_nm |  | 154 | size_nm | exact_key | 154 | instance_specific
10.1016/j.ejpb.2004.09.002 | Empty PLGA Nanospheres | 10 | pdi |  | 0.06 | pdi | exact_key | 0.06 | instance_specific
10.1016/j.ejpb.2004.09.002 | Empty PLGA Nanospheres | 11 | zeta_mV |  | -36.2 | zeta_mV | exact_key | -36.2 | instance_specific
10.1016/j.ejpb.2004.09.002 | XAN Nanospheres | 1 | emul_type |  | O/W | emul_type | exact_key | O/W | global_shared
10.1016/j.ejpb.2004.09.002 | XAN Nanospheres | 2 | emul_method |  | solvent displacement technique | emul_method | exact_key | solvent displacement technique | instance_specific
10.1016/j.ejpb.2004.09.002 | XAN Nanospheres | 3 | la_ga_ratio |  |  | la_ga_ratio | exact_key |  | global_shared
10.1016/j.ejpb.2004.09.002 | XAN Nanospheres | 4 | plga_mw_kDa |  |  | plga_mw_kDa | exact_key |  | global_shared
10.1016/j.ejpb.2004.09.002 | XAN Nanospheres | 5 | plga_mass_mg |  | 63 | plga_mass_mg | exact_key | 63 | instance_specific
10.1016/j.ejpb.2004.09.002 | XAN Nanospheres | 6 | surfactant_name |  | Pluronic F-68 | surfactant_name | exact_key | Pluronic F-68 | instance_specific
10.1016/j.ejpb.2004.09.002 | XAN Nanospheres | 7 | surfactant_concentration_text |  | 0.25% (w/v) | surfactant_concentration_text | exact_key | 0.25% (w/v) | instance_specific
10.1016/j.ejpb.2004.09.002 | XAN Nanospheres | 8 | organic_solvent |  | acetone | organic_solvent | exact_key | acetone | global_shared
10.1016/j.ejpb.2004.09.002 | XAN Nanospheres | 9 | drug_name |  | xanthone (XAN) | drug_name | exact_key | xanthone (XAN) | instance_specific
10.1016/j.ejpb.2004.09.002 | XAN Nanospheres | 10 | drug_feed_amount_text |  | 60 mg/mL theoretical concentration | drug_feed_amount_text | exact_key | 60 mg/mL theoretical concentration | instance_specific
10.1016/j.ejpb.2004.09.002 | XAN Nanospheres | 11 | size_nm |  | 164 | size_nm | exact_key | 164 | instance_specific
10.1016/j.ejpb.2004.09.002 | XAN Nanospheres | 12 | pdi |  | 0.06 | pdi | exact_key | 0.06 | instance_specific
10.1016/j.ejpb.2004.09.002 | XAN Nanospheres | 13 | zeta_mV |  | -38.9 | zeta_mV | exact_key | -38.9 | instance_specific
10.1016/j.ejpb.2004.09.002 | XAN Nanospheres | 14 | encapsulation_efficiency_percent |  | 33.0 | encapsulation_efficiency_percent | exact_key | 33.0 | instance_specific
10.1016/j.ejpb.2004.09.002 | XAN Nanospheres | 15 | loading_content_percent |  |  | loading_content_percent | exact_key |  | instance_specific
10.1016/j.ejpb.2004.09.002 | 3-MeOXAN Nanospheres | 1 | emul_type |  | O/W | emul_type | exact_key | O/W | global_shared
10.1016/j.ejpb.2004.09.002 | 3-MeOXAN Nanospheres | 2 | emul_method |  | solvent displacement technique | emul_method | exact_key | solvent displacement technique | instance_specific
10.1016/j.ejpb.2004.09.002 | 3-MeOXAN Nanospheres | 3 | la_ga_ratio |  |  | la_ga_ratio | exact_key |  | global_shared
10.1016/j.ejpb.2004.09.002 | 3-MeOXAN Nanospheres | 4 | plga_mw_kDa |  |  | plga_mw_kDa | exact_key |  | global_shared
10.1016/j.ejpb.2004.09.002 | 3-MeOXAN Nanospheres | 5 | plga_mass_mg |  | 63 | plga_mass_mg | exact_key | 63 | instance_specific
10.1016/j.ejpb.2004.09.002 | 3-MeOXAN Nanospheres | 6 | surfactant_name |  | Pluronic F-68 | surfactant_name | exact_key | Pluronic F-68 | instance_specific
10.1016/j.ejpb.2004.09.002 | 3-MeOXAN Nanospheres | 7 | surfactant_concentration_text |  | 0.25% (w/v) | surfactant_concentration_text | exact_key | 0.25% (w/v) | instance_specific
10.1016/j.ejpb.2004.09.002 | 3-MeOXAN Nanospheres | 8 | organic_solvent |  | acetone | organic_solvent | exact_key | acetone | global_shared
10.1016/j.ejpb.2004.09.002 | 3-MeOXAN Nanospheres | 9 | drug_name |  | 3-methoxyxanthone (3-MeOXAN) | drug_name | exact_key | 3-methoxyxanthone (3-MeOXAN) | instance_specific
10.1016/j.ejpb.2004.09.002 | 3-MeOXAN Nanospheres | 10 | drug_feed_amount_text |  | 60 mg/mL theoretical concentration | drug_feed_amount_text | exact_key | 60 mg/mL theoretical concentration | instance_specific
10.1016/j.ejpb.2004.09.002 | 3-MeOXAN Nanospheres | 11 | size_nm |  | 164 | size_nm | exact_key | 164 | instance_specific
10.1016/j.ejpb.2004.09.002 | 3-MeOXAN Nanospheres | 12 | pdi |  | 0.06 | pdi | exact_key | 0.06 | instance_specific
10.1016/j.ejpb.2004.09.002 | 3-MeOXAN Nanospheres | 13 | zeta_mV |  | -36.0 | zeta_mV | exact_key | -36.0 | instance_specific
10.1016/j.ejpb.2004.09.002 | 3-MeOXAN Nanospheres | 14 | encapsulation_efficiency_percent |  | 41.5 | encapsulation_efficiency_percent | exact_key | 41.5 | instance_specific
10.1016/j.ejpb.2004.09.002 | 3-MeOXAN Nanospheres | 15 | loading_content_percent |  |  | loading_content_percent | exact_key |  | instance_specific
10.1016/j.ejpb.2004.09.002 | Empty PLGA Nanocapsules | 1 | emul_type |  | O/W | emul_type | exact_key | O/W | global_shared
10.1016/j.ejpb.2004.09.002 | Empty PLGA Nanocapsules | 2 | emul_method |  | interfacial polymer deposition technique | emul_method | exact_key | interfacial polymer deposition technique | instance_specific
10.1016/j.ejpb.2004.09.002 | Empty PLGA Nanocapsules | 3 | la_ga_ratio |  |  | la_ga_ratio | exact_key |  | global_shared
10.1016/j.ejpb.2004.09.002 | Empty PLGA Nanocapsules | 4 | plga_mw_kDa |  |  | plga_mw_kDa | exact_key |  | global_shared
10.1016/j.ejpb.2004.09.002 | Empty PLGA Nanocapsules | 5 | plga_mass_mg |  | 50 | plga_mass_mg | exact_key | 50 | instance_specific
10.1016/j.ejpb.2004.09.002 | Empty PLGA Nanocapsules | 6 | surfactant_name |  | Pluronic F-68 and soybean lecithin | surfactant_name | exact_key | Pluronic F-68 and soybean lecithin | instance_specific
10.1016/j.ejpb.2004.09.002 | Empty PLGA Nanocapsules | 7 | surfactant_concentration_text |  | Pluronic F-68 0.5% (w/v), soybean lecithin 100 mg | surfactant_concentration_text | exact_key | Pluronic F-68 0.5% (w/v), soybean lecithin 100 mg | instance_specific
10.1016/j.ejpb.2004.09.002 | Empty PLGA Nanocapsules | 8 | organic_solvent |  | acetone | organic_solvent | exact_key | acetone | global_shared
10.1016/j.ejpb.2004.09.002 | Empty PLGA Nanocapsules | 9 | size_nm |  | 261 | size_nm | exact_key | 261 | instance_specific
10.1016/j.ejpb.2004.09.002 | Empty PLGA Nanocapsules | 10 | pdi |  | 0.48 | pdi | exact_key | 0.48 | instance_specific
10.1016/j.ejpb.2004.09.002 | Empty PLGA Nanocapsules | 11 | zeta_mV |  | -36.3 | zeta_mV | exact_key | -36.3 | instance_specific
10.1016/j.ejpb.2004.09.002 | XAN Nanocapsules | 1 | emul_type |  | O/W | emul_type | exact_key | O/W | global_shared
10.1016/j.ejpb.2004.09.002 | XAN Nanocapsules | 2 | emul_method |  | interfacial polymer deposition technique | emul_method | exact_key | interfacial polymer deposition technique | instance_specific
10.1016/j.ejpb.2004.09.002 | XAN Nanocapsules | 3 | la_ga_ratio |  |  | la_ga_ratio | exact_key |  | global_shared
10.1016/j.ejpb.2004.09.002 | XAN Nanocapsules | 4 | plga_mw_kDa |  |  | plga_mw_kDa | exact_key |  | global_shared
10.1016/j.ejpb.2004.09.002 | XAN Nanocapsules | 5 | plga_mass_mg |  | 50 | plga_mass_mg | exact_key | 50 | instance_specific
10.1016/j.ejpb.2004.09.002 | XAN Nanocapsules | 6 | surfactant_name |  | Pluronic F-68 and soybean lecithin | surfactant_name | exact_key | Pluronic F-68 and soybean lecithin | instance_specific
10.1016/j.ejpb.2004.09.002 | XAN Nanocapsules | 7 | surfactant_concentration_text |  | Pluronic F-68 0.5% (w/v), soybean lecithin 100 mg | surfactant_concentration_text | exact_key | Pluronic F-68 0.5% (w/v), soybean lecithin 100 mg | instance_specific
10.1016/j.ejpb.2004.09.002 | XAN Nanocapsules | 8 | organic_solvent |  | acetone | organic_solvent | exact_key | acetone | global_shared
10.1016/j.ejpb.2004.09.002 | XAN Nanocapsules | 9 | drug_name |  | xanthone (XAN) | drug_name | exact_key | xanthone (XAN) | instance_specific
10.1016/j.ejpb.2004.09.002 | XAN Nanocapsules | 10 | drug_feed_amount_text |  | 1440 mg/mL theoretical concentration | drug_feed_amount_text | exact_key | 1440 mg/mL theoretical concentration | instance_specific
10.1016/j.ejpb.2004.09.002 | XAN Nanocapsules | 11 | size_nm |  | 273 | size_nm | exact_key | 273 | instance_specific
10.1016/j.ejpb.2004.09.002 | XAN Nanocapsules | 12 | pdi |  | 0.48 | pdi | exact_key | 0.48 | instance_specific
10.1016/j.ejpb.2004.09.002 | XAN Nanocapsules | 13 | zeta_mV |  | -36.4 | zeta_mV | exact_key | -36.4 | instance_specific
10.1016/j.ejpb.2004.09.002 | XAN Nanocapsules | 14 | encapsulation_efficiency_percent |  | 82 | encapsulation_efficiency_percent | exact_key | 82 | instance_specific
10.1016/j.ejpb.2004.09.002 | XAN Nanocapsules | 15 | loading_content_percent |  |  | loading_content_percent | exact_key |  | instance_specific
10.1016/j.ejpb.2004.09.002 | 3-MeOXAN Nanocapsules | 1 | emul_type |  | O/W | emul_type | exact_key | O/W | global_shared
10.1016/j.ejpb.2004.09.002 | 3-MeOXAN Nanocapsules | 2 | emul_method |  | interfacial polymer deposition technique | emul_method | exact_key | interfacial polymer deposition technique | instance_specific
10.1016/j.ejpb.2004.09.002 | 3-MeOXAN Nanocapsules | 3 | la_ga_ratio |  |  | la_ga_ratio | exact_key |  | global_shared
10.1016/j.ejpb.2004.09.002 | 3-MeOXAN Nanocapsules | 4 | plga_mw_kDa |  |  | plga_mw_kDa | exact_key |  | global_shared
10.1016/j.ejpb.2004.09.002 | 3-MeOXAN Nanocapsules | 5 | plga_mass_mg |  | 50 | plga_mass_mg | exact_key | 50 | instance_specific
10.1016/j.ejpb.2004.09.002 | 3-MeOXAN Nanocapsules | 6 | surfactant_name |  | Pluronic F-68 and soybean lecithin | surfactant_name | exact_key | Pluronic F-68 and soybean lecithin | instance_specific
10.1016/j.ejpb.2004.09.002 | 3-MeOXAN Nanocapsules | 7 | surfactant_concentration_text |  | Pluronic F-68 0.5% (w/v), soybean lecithin 100 mg | surfactant_concentration_text | exact_key | Pluronic F-68 0.5% (w/v), soybean lecithin 100 mg | instance_specific
10.1016/j.ejpb.2004.09.002 | 3-MeOXAN Nanocapsules | 8 | organic_solvent |  | acetone | organic_solvent | exact_key | acetone | global_shared
10.1016/j.ejpb.2004.09.002 | 3-MeOXAN Nanocapsules | 9 | drug_name |  | 3-methoxyxanthone (3-MeOXAN) | drug_name | exact_key | 3-methoxyxanthone (3-MeOXAN) | instance_specific
10.1016/j.ejpb.2004.09.002 | 3-MeOXAN Nanocapsules | 10 | drug_feed_amount_text |  | 3360 mg/mL theoretical concentration | drug_feed_amount_text | exact_key | 3360 mg/mL theoretical concentration | instance_specific
10.1016/j.ejpb.2004.09.002 | 3-MeOXAN Nanocapsules | 11 | size_nm |  | 271 | size_nm | exact_key | 271 | instance_specific
10.1016/j.ejpb.2004.09.002 | 3-MeOXAN Nanocapsules | 12 | pdi |  | 0.43 | pdi | exact_key | 0.43 | instance_specific
10.1016/j.ejpb.2004.09.002 | 3-MeOXAN Nanocapsules | 13 | zeta_mV |  | -41.8 | zeta_mV | exact_key | -41.8 | instance_specific
10.1016/j.ejpb.2004.09.002 | 3-MeOXAN Nanocapsules | 14 | encapsulation_efficiency_percent |  | 83 | encapsulation_efficiency_percent | exact_key | 83 | instance_specific
10.1016/j.ejpb.2004.09.002 | 3-MeOXAN Nanocapsules | 15 | loading_content_percent |  |  | loading_content_percent | exact_key |  | instance_specific

## SUMMARY
metric | value
doi | 10.1016/j.ejpb.2004.09.002
jsonl_path | C:\Users\tianc\Downloads\GitHub\RL-Agent-Extraction-PLGANPs\data\results\run_20260306_1552_v7pilot3r3fixflat_dev\weak_labels_v7pilot_r3_fixflat\weak_labels__v7pilot_r3_fixflat.jsonl
tsv_path | C:\Users\tianc\Downloads\GitHub\RL-Agent-Extraction-PLGANPs\data\results\run_20260306_1552_v7pilot3r3fixflat_dev\weak_labels_v7pilot_r3_fixflat\weak_labels__v7pilot_r3_fixflat.tsv
formulation_count | 6
raw_field_object_count | 82
raw_field_objects_with_no_stable_key | 0
mapped_by_exact_key | 82
mapped_by_alias_key | 0
mapped_by_inferred_from_label | 0
mapped_by_fallback_order | 0
mapped_by_unknown | 0
SUSPICIOUS_MAPPINGS
doi | formulation_id | raw_field_index | raw_field_key | raw_field_label | raw_value_raw | mapped_target_field | mapping_method | mapped_tsv_value | mapped_tsv_scope
10.1016/j.ejpb.2004.09.002 | 3-MeOXAN Nanocapsules | 3 | la_ga_ratio |  |  | la_ga_ratio | exact_key |  | global_shared
10.1016/j.ejpb.2004.09.002 | 3-MeOXAN Nanocapsules | 4 | plga_mw_kDa |  |  | plga_mw_kDa | exact_key |  | global_shared
10.1016/j.ejpb.2004.09.002 | 3-MeOXAN Nanospheres | 3 | la_ga_ratio |  |  | la_ga_ratio | exact_key |  | global_shared
10.1016/j.ejpb.2004.09.002 | 3-MeOXAN Nanospheres | 4 | plga_mw_kDa |  |  | plga_mw_kDa | exact_key |  | global_shared
10.1016/j.ejpb.2004.09.002 | Empty PLGA Nanocapsules | 3 | la_ga_ratio |  |  | la_ga_ratio | exact_key |  | global_shared
10.1016/j.ejpb.2004.09.002 | Empty PLGA Nanocapsules | 4 | plga_mw_kDa |  |  | plga_mw_kDa | exact_key |  | global_shared
10.1016/j.ejpb.2004.09.002 | Empty PLGA Nanospheres | 3 | la_ga_ratio |  |  | la_ga_ratio | exact_key |  | global_shared
10.1016/j.ejpb.2004.09.002 | Empty PLGA Nanospheres | 4 | plga_mw_kDa |  |  | plga_mw_kDa | exact_key |  | global_shared
10.1016/j.ejpb.2004.09.002 | XAN Nanocapsules | 3 | la_ga_ratio |  |  | la_ga_ratio | exact_key |  | global_shared
10.1016/j.ejpb.2004.09.002 | XAN Nanocapsules | 4 | plga_mw_kDa |  |  | plga_mw_kDa | exact_key |  | global_shared
10.1016/j.ejpb.2004.09.002 | XAN Nanospheres | 3 | la_ga_ratio |  |  | la_ga_ratio | exact_key |  | global_shared
10.1016/j.ejpb.2004.09.002 | XAN Nanospheres | 4 | plga_mw_kDa |  |  | plga_mw_kDa | exact_key |  | global_shared